## Sheet1
| Test ID_test | Test ID_Date | Pad_Manufacturer | Pad_Model (VP6000/vision pad 6000) | Pad_Groove | Pad_sub_pad(Yes/No) | Pad_sub_pad_model | Pad_Size of the pad (in) | Pad_Note | Slurry 1_Manufacturer | Slurry 1_Model | Slurry 1_Dilution ratio (v/v) | Slurry 1_Dilution ratio (w/w) | Slurry 1_H2O2 content (%) | Slurry 1_Slurry rate (ml/min) | Slurry 1_Injection method (SIS or PA) | Slurry 1_Injection location (Pad center/wafer center/hybrid/define distance) | Slurry 1_SIS type | Slurry 1_SIS angle | Slurry 1_Note | Slurry 2_Manufacturer | Slurry 2_Model | Slurry 2_Dilution ratio (v/v) | Slurry 2_Dilution ratio (w/w) | Slurry 2_H2O2 content | Slurry 2_Slurry rate (ml/min) | Slurry 2_Injection location | Slurry 2_Note | Pad Break In_Disc manufacturer | Pad Break In_Model | Pad Break In_Design | Pad Break In_Disc rotation rate (RPM) | Pad Break In_Sweep schedule | Pad Break In_Disc downforce (kgf) | Pad Break In_Disc downforce (lbf) | Pad Break In_Platen rotation rate (RPM) | Pad Break In_Break-in time (min) | Pad Break In_Note | Pad Conditioning_Disc manufacturer | Pad Conditioning_Model | Pad Conditioning_Design | Pad Conditioning_Disc rotation rate (RPM) | Pad Conditioning_Sweep schedule (i.e. 10 sweep/min Sinusoidal) | Pad Conditioning_Disc downforce (kgf) | Pad Conditioning_Disc downforce (lbf) | Pad Conditioning_Conditioning scheme (in-situ or ex-situ) | Pad Conditioning_Note | Wafers_Type of Film (diferent spellings) | Wafers_Size (mm) | Wafers_manufacturer | Wafers_Blanket (Yes/No) | Wafers_Patterned | Wafers_Water Filled Template | Wafers_Condition (New or re-used) | Wafers_Wafer ID | Wafers_Note | Polishing Conditions_Pad IR gun location (Leading or trailing edge) | Polishing Conditions_Pad rinsing (Regular/No Rinsing/ Pad Flooding) | Polishing Conditions_Data capture frequency (Hz) | Polishing Conditions_Distance between pad center and wafer center (mm) | Polishing Conditions_Note | Polishing step 1_Polishing pressure (PSI) set point | Polishing step 1_Wafer rotation rate (RPM) set point | Polishing step 1_Platen rotation rate (RPM) set point | Polishing step 1_velocity (m/s) | Polishing step 1_Polishing time (s) | Polishing step 1_Note | Polishing step 2_Polishing pressure (PSI) set point | Polishing step 2_Wafer rotation rate (RPM) set point | Polishing step 2_Platen rotation rate (RPM) set point | Polishing step 2_velocity (m/s) | Polishing step 2_Polishing time (s) | Polishing step 2_Note | Related documents_.dat | Related documents_.xlsx | Related documents_Note | item 1 | item2 | item3 | Amount Removed (A) | WIWNU (%)
2 | Cu_001_01 | 2021-04-05 | Dupont | vision pad 6000 | circular | Y |  | 30.5 |  | Fujimi | PL-7106 | 400 PL-7106: 3420 UPW: 110 H2O2 |  |  | 200 | PA | Pad Center | [11 empty] | Diamonex | 43510SF5 |  | 95 | APD800 standard sinusoidal 10 sweep/min (3- | 2.7 | 6 | 59 | 60 |  | Diamonex | 43510SF5 |  | 95 | APD800 standard sinusoidal 10 sweep/min (5-317 mm) | 2.7 | 6 | In_situ |  | Cu | 200 | silyb | Y |  | 200WFT-N0220 | New | BEST0321.0101 |  | Leading | Regular | 1000 | 225 |  | 1.5 | 39 | 42 | 1 | 60 | [7 empty] | CMP-43510SF5_2021-04-05\01_MGAM-Diamonex_XVISION6000s-30-5_200Cu_200WFT-N0220_PL7106-200_CMP43510SF5-6lbf_1-5P_42-39V_r01.dat |  |  | 8 Diamonex discs+1 Saesol disc. | Extract 2 pad samples at the end |  | 5106 | 5.1
3 | Cu_001_02 | 2021-04-05 | Dupont | vision pad 6000 | circular | Y |  | 30.5 |  | Fujimi | PL-7106 | 400 PL-7106: 3420 UPW: 110 H2O2 |  |  | 200 | PA | Pad Center | [11 empty] | Diamonex | 43510SF5 |  | 95 | APD800 standard sinusoidal 10 sweep/min (3- | 2.7 | 6 | 59 | 60 |  | Diamonex | 43510SF5 |  | 95 | APD800 standard sinusoidal 10 sweep/min (5-317 mm) | 2.7 | 6 | In_situ |  | Cu | 200 | silyb | Y |  | 200WFT-N0220 | New | BEST0321.0102 |  | Leading | Regular | 1000 | 225 |  | 1.5 | 57 | 59 | 1.4 | 60 | [7 empty] | CMP-43510SF5_2021-04-05\02_MGAM-Diamonex_XVISION6000s-30-5_200Cu_200WFT-N0220_PL7106-200_CMP43510SF5-6lbf_1-5P_59-57V_r01.dat |  |  | 8 Diamonex discs+1 Saesol disc. | Extract 2 pad samples at the end |  | 6445 | 6.5
4 | Cu_001_03 | 2021-04-05 | Dupont | vision pad 6000 | circular | Y |  | 30.5 |  | Fujimi | PL-7106 | 400 PL-7106: 3420 UPW: 110 H2O2 |  |  | 200 | PA | Pad Center | [11 empty] | Diamonex | 43510SF5 |  | 95 | APD800 standard sinusoidal 10 sweep/min (3- | 2.7 | 6 | 59 | 60 |  | Diamonex | 43510SF5 |  | 95 | APD800 standard sinusoidal 10 sweep/min (5-317 mm) | 2.7 | 6 | In_situ |  | Cu | 200 | silyb | Y |  | 200WFT-N0220 | New | BEST0321.0103 |  | Leading | Regular | 1000 | 225 |  | 1.5 | 74 | 76 | 1.8 | 60 | [7 empty] | CMP-43510SF5_2021-04-05\03_MGAM-Diamonex_XVISION6000s-30-5_200Cu_200WFT-N0220_PL7106-200_CMP43510SF5-6lbf_1-5P_76-74V_r01.dat |  |  | 8 Diamonex discs+1 Saesol disc. | Extract 2 pad samples at the end |  | 7609 | 6.3
5 | Cu_001_04 | 2021-04-05 | Dupont | vision pad 6000 | circular | Y |  | 30.5 |  | Fujimi | PL-7106 | 400 PL-7106: 3420 UPW: 110 H2O2 |  |  | 200 | PA | Pad Center | [11 empty] | Diamonex | 43510SF5 |  | 95 | APD800 standard sinusoidal 10 sweep/min (3- | 2.7 | 6 | 59 | 60 |  | Diamonex | 43510SF5 |  | 95 | APD800 standard sinusoidal 10 sweep/min (5-317 mm) | 2.7 | 6 | In_situ |  | Cu | 200 | silyb | Y |  | 200WFT-N0220 | New | BEST0321.0104 |  | Leading | Regular | 1000 | 225 |  | 1.8 | 39 | 42 | 1 | 60 | [7 empty] | CMP-43510SF5_2021-04-05\04_MGAM-Diamonex_XVISION6000s-30-5_200Cu_200WFT-N0220_PL7106-200_CMP43510SF5-6lbf_1-8P_42-39V_r01.dat |  |  | 8 Diamonex discs+1 Saesol disc. | Extract 2 pad samples at the end |  | 5636 | 5.3
6 | Cu_001_05 | 2021-04-05 | Dupont | vision pad 6000 | circular | Y |  | 30.5 |  | Fujimi | PL-7106 | 400 PL-7106: 3420 UPW: 110 H2O2 |  |  | 200 | PA | Pad Center | [11 empty] | Diamonex | 43510SF5 |  | 95 | APD800 standard sinusoidal 10 sweep/min (3- | 2.7 | 6 | 59 | 60 |  | Diamonex | 43510SF5 |  | 95 | APD800 standard sinusoidal 10 sweep/min (5-317 mm) | 2.7 | 6 | In_situ |  | Cu | 200 | silyb | Y |  | 200WFT-N0220 | New | BEST0321.0105 |  | Leading | Regular | 1000 | 225 |  | 1.8 | 57 | 59 | 1.4 | 60 | [7 empty] | CMP-43510SF5_2021-04-05\05_MGAM-Diamonex_XVISION6000s-30-5_200Cu_200WFT-N0220_PL7106-200_CMP43510SF5-6lbf_1-8P_59-57V_r01.dat |  |  | 8 Diamonex discs+1 Saesol disc. | Extract 2 pad samples at the end |  | 7281 | 5
7 | Cu_001_06 | 2021-04-05 | Dupont | vision pad 6000 | circular | Y |  | 30.5 |  | Fujimi | PL-7106 | 400 PL-7106: 3420 UPW: 110 H2O2 |  |  | 200 | PA | Pad Center | [11 empty] | Diamonex | 43510SF5 |  | 95 | APD800 standard sinusoidal 10 sweep/min (3- | 2.7 | 6 | 59 | 60 |  | Diamonex | 43510SF5 |  | 95 | APD800 standard sinusoidal 10 sweep/min (5-317 mm) | 2.7 | 6 | In_situ |  | Cu | 200 | silyb | Y |  | 200WFT-N0220 | New | BEST0321.0106 |  | Leading | Regular | 1000 | 225 |  | 1.8 | 74 | 76 | 1.8 | 60 | [7 empty] | CMP-43510SF5_2021-04-05\06_MGAM-Diamonex_XVISION6000s-30-5_200Cu_200WFT-N0220_PL7106-200_CMP43510SF5-6lbf_1-8P_76-74V_r01.dat |  |  | 8 Diamonex discs+1 Saesol disc. | Extract 2 pad samples at the end |  | 8317 | 5.3
8 | Cu_001_07 | 2021-04-05 | Dupont | vision pad 6000 | circular | Y |  | 30.5 |  | Fujimi | PL-7106 | 400 PL-7106: 3420 UPW: 110 H2O2 |  |  | 200 | PA | Pad Center | [11 empty] | Diamonex | 43510SF5 |  | 95 | APD800 standard sinusoidal 10 sweep/min (3- | 2.7 | 6 | 59 | 60 |  | Diamonex | 43510SF5 |  | 95 | APD800 standard sinusoidal 10 sweep/min (5-317 mm) | 2.7 | 6 | In_situ |  | Cu | 200 | silyb | Y |  | 200WFT-N0220 | New | BEST0321.0107 |  | Leading | Regular | 1000 | 225 |  | 2.1 | 39 | 42 | 1 | 60 | [7 empty] | CMP-43510SF5_2021-04-05\07_MGAM-Diamonex_XVISION6000s-30-5_200Cu_200WFT-N0220_PL7106-200_CMP43510SF5-6lbf_2-1P_42-39V_r01.dat |  |  | 8 Diamonex discs+1 Saesol disc. | Extract 2 pad samples at the end |  | 6081 | 3.9
9 | Cu_001_08 | 2021-04-05 | Dupont | vision pad 6000 | circular | Y |  | 30.5 |  | Fujimi | PL-7106 | 400 PL-7106: 3420 UPW: 110 H2O2 |  |  | 200 | PA | Pad Center | [11 empty] | Diamonex | 43510SF5 |  | 95 | APD800 standard sinusoidal 10 sweep/min (3- | 2.7 | 6 | 59 | 60 |  | Diamonex | 43510SF5 |  | 95 | APD800 standard sinusoidal 10 sweep/min (5-317 mm) | 2.7 | 6 | In_situ |  | Cu | 200 | silyb | Y |  | 200WFT-N0220 | New | BEST0321.0108 |  | Leading | Regular | 1000 | 225 |  | 2.1 | 57 | 59 | 1.4 | 60 | [7 empty] | CMP-43510SF5_2021-04-05\08_MGAM-Diamonex_XVISION6000s-30-5_200Cu_200WFT-N0220_PL7106-200_CMP43510SF5-6lbf_2-1P_59-57V_r01.dat |  |  | 8 Diamonex discs+1 Saesol disc. | Extract 2 pad samples at the end |  | 7796 | 4.4
10 | Cu_001_09 | 2021-04-05 | Dupont | vision pad 6000 | circular | Y |  | 30.5 |  | Fujimi | PL-7106 | 400 PL-7106: 3420 UPW: 110 H2O2 |  |  | 200 | PA | Pad Center | [11 empty] | Diamonex | 43510SF5 |  | 95 | APD800 standard sinusoidal 10 sweep/min (3- | 2.7 | 6 | 59 | 60 |  | Diamonex | 43510SF5 |  | 95 | APD800 standard sinusoidal 10 sweep/min (5-317 mm) | 2.7 | 6 | In_situ |  | Cu | 200 | silyb | Y |  | 200WFT-N0220 | New | BEST0321.0109 |  | Leading | Regular | 1000 | 225 |  | 2.1 | 74 | 76 | 1.8 | 60 | [7 empty] | CMP-43510SF5_2021-04-05\09_MGAM-Diamonex_XVISION6000s-30-5_200Cu_200WFT-N0220_PL7106-200_CMP43510SF5-6lbf_2-1P_76-74V_r01.dat |  |  | 8 Diamonex discs+1 Saesol disc. | Extract 2 pad samples at the end |  | 9174 | 5.6
11 | Cu_001_10 | 2021-04-05 | Dupont | vision pad 6000 | circular | Y |  | 30.5 |  | Fujimi | PL-7106 | 400 PL-7106: 3420 UPW: 110 H2O2 |  |  | 200 | PA | Pad Center | [11 empty] | Diamonex | 43510SF5 |  | 95 | APD800 standard sinusoidal 10 sweep/min (3- | 2.7 | 6 | 59 | 60 |  | Diamonex | 43510SF5 |  | 95 | APD800 standard sinusoidal 10 sweep/min (5-317 mm) | 2.7 | 6 | In_situ |  | Cu | 200 | silyb | Y |  | 200WFT-N0220 | New | BEST0321.0110 |  | Leading | Regular | 1000 | 225 |  | 2.5 | 39 | 42 | 1 | 60 | [7 empty] | CMP-43510SF5_2021-04-05\10_MGAM-Diamonex_XVISION6000s-30-5_200Cu_200WFT-N0220_PL7106-200_CMP43510SF5-6lbf_2-5P_42-39V_r01.dat |  |  | 8 Diamonex discs+1 Saesol disc. | Extract 2 pad samples at the end |  | 6758 | 4.3
12 | Cu_001_11 | 2021-04-05 | Dupont | vision pad 6000 | circular | Y |  | 30.5 |  | Fujimi | PL-7106 | 400 PL-7106: 3420 UPW: 110 H2O2 |  |  | 200 | PA | Pad Center | [11 empty] | Diamonex | 43510SF5 |  | 95 | APD800 standard sinusoidal 10 sweep/min (3- | 2.7 | 6 | 59 | 60 |  | Diamonex | 43510SF5 |  | 95 | APD800 standard sinusoidal 10 sweep/min (5-317 mm) | 2.7 | 6 | In_situ |  | Cu | 200 | silyb | Y |  | 200WFT-N0220 | New | BEST0321.0111 |  | Leading | Regular | 1000 | 225 |  | 2.5 | 57 | 59 | 1.4 | 60 | [7 empty] | CMP-43510SF5_2021-04-05\11_MGAM-Diamonex_XVISION6000s-30-5_200Cu_200WFT-N0220_PL7106-200_CMP43510SF5-6lbf_2-5P_59-57V_r01.dat |  |  | 8 Diamonex discs+1 Saesol disc. | Extract 2 pad samples at the end |  | 8633 | 5.1
13 | Cu_001_12 | 2021-04-05 | Dupont | vision pad 6000 | circular | Y |  | 30.5 |  | Fujimi | PL-7106 | 400 PL-7106: 3420 UPW: 110 H2O2 |  |  | 200 | PA | Pad Center | [11 empty] | Diamonex | 43510SF5 |  | 95 | APD800 standard sinusoidal 10 sweep/min (3- | 2.7 | 6 | 59 | 60 |  | Diamonex | 43510SF5 |  | 95 | APD800 standard sinusoidal 10 sweep/min (5-317 mm) | 2.7 | 6 | In_situ |  | Cu | 200 | silyb | Y |  | 200WFT-N0220 | New | BEST0321.0112 |  | Leading | Regular | 1000 | 225 |  | 2.5 | 74 | 76 | 1.8 | 60 | [7 empty] | CMP-43510SF5_2021-04-05\12_MGAM-Diamonex_XVISION6000s-30-5_200Cu_200WFT-N0220_PL7106-200_CMP43510SF5-6lbf_2-5P_76-74V_r01.dat |  |  | 8 Diamonex discs+1 Saesol disc. | Extract 2 pad samples at the end |  | 10180 | 4.8
14 | Cu_002_01 | 2021-04-07 | Dupont | vision pad 6000 | circular | Y |  | 30.5 |  | Fujimi | PL-7106 | 400 PL-7106: 3420 UPW: 110 H2O2 |  |  | 200 | PA | Pad Center | [11 empty] | Diamonex | 4K3510SF6 |  | 95 | APD800 standard sinusoidal 10 sweep/min (3- | 2.7 | 6 | 59 | 60 |  | Diamonex | 4K3510SF6 |  | 95 | APD800 standard sinusoidal 10 sweep/min (5-317 mm) | 2.7 | 6 | In_situ |  | Cu | 200 | silyb | Y |  | 200WFT-N0220 | New | BEST0321.0113 |  | Leading | Regular | 1000 | 225 |  | 1.5 | 39 | 42 | 1 | 60 | [7 empty] | CMP-4K3510SF6_2021-04-07\01_MGAM-Diamonex_XVISION6000s-30-5_200Cu_200WFT-N0220_PL7106-200_CMP4K3510SF6-6lbf_1-5P_42-39V_r01.dat |  |  | 8 Diamonex discs+1 Saesol disc. | Extract 2 pad samples at the end |  | 4931 | 6.7
15 | Cu_002_02 | 2021-04-07 | Dupont | vision pad 6000 | circular | Y |  | 30.5 |  | Fujimi | PL-7106 | 400 PL-7106: 3420 UPW: 110 H2O2 |  |  | 200 | PA | Pad Center | [11 empty] | Diamonex | 4K3510SF6 |  | 95 | APD800 standard sinusoidal 10 sweep/min (3- | 2.7 | 6 | 59 | 60 |  | Diamonex | 4K3510SF6 |  | 95 | APD800 standard sinusoidal 10 sweep/min (5-317 mm) | 2.7 | 6 | In_situ |  | Cu | 200 | silyb | Y |  | 200WFT-N0220 | New | BEST0321.0114 |  | Leading | Regular | 1000 | 225 |  | 1.5 | 57 | 59 | 1.4 | 60 | [7 empty] | CMP-4K3510SF6_2021-04-07\02_MGAM-Diamonex_XVISION6000s-30-5_200Cu_200WFT-N0220_PL7106-200_CMP4K3510SF6-6lbf_1-5P_59-57V_r01.dat |  |  | 8 Diamonex discs+1 Saesol disc. | Extract 2 pad samples at the end |  | 6372 | 7.9
16 | Cu_002_03 | 2021-04-07 | Dupont | vision pad 6000 | circular | Y |  | 30.5 |  | Fujimi | PL-7106 | 400 PL-7106: 3420 UPW: 110 H2O2 |  |  | 200 | PA | Pad Center | [11 empty] | Diamonex | 4K3510SF6 |  | 95 | APD800 standard sinusoidal 10 sweep/min (3- | 2.7 | 6 | 59 | 60 |  | Diamonex | 4K3510SF6 |  | 95 | APD800 standard sinusoidal 10 sweep/min (5-317 mm) | 2.7 | 6 | In_situ |  | Cu | 200 | silyb | Y |  | 200WFT-N0220 | New | BEST0321.0115 |  | Leading | Regular | 1000 | 225 |  | 1.5 | 74 | 76 | 1.8 | 60 | [7 empty] | CMP-4K3510SF6_2021-04-07\03_MGAM-Diamonex_XVISION6000s-30-5_200Cu_200WFT-N0220_PL7106-200_CMP4K3510SF6-6lbf_1-5P_76-74V_r01.dat |  |  | 8 Diamonex discs+1 Saesol disc. | Extract 2 pad samples at the end |  | 7447 | 7.4
17 | Cu_002_04 | 2021-04-07 | Dupont | vision pad 6000 | circular | Y |  | 30.5 |  | Fujimi | PL-7106 | 400 PL-7106: 3420 UPW: 110 H2O2 |  |  | 200 | PA | Pad Center | [11 empty] | Diamonex | 4K3510SF6 |  | 95 | APD800 standard sinusoidal 10 sweep/min (3- | 2.7 | 6 | 59 | 60 |  | Diamonex | 4K3510SF6 |  | 95 | APD800 standard sinusoidal 10 sweep/min (5-317 mm) | 2.7 | 6 | In_situ |  | Cu | 200 | silyb | Y |  | 200WFT-N0220 | New | BEST0321.0116 |  | Leading | Regular | 1000 | 225 |  | 1.8 | 39 | 42 | 1 | 60 | [7 empty] | CMP-4K3510SF6_2021-04-07\04_MGAM-Diamonex_XVISION6000s-30-5_200Cu_200WFT-N0220_PL7106-200_CMP4K3510SF6-6lbf_1-8P_42-39V_r01.dat |  |  | 8 Diamonex discs+1 Saesol disc. | Extract 2 pad samples at the end |  | 5418 | 4.9
18 | Cu_002_05 | 2021-04-07 | Dupont | vision pad 6000 | circular | Y |  | 30.5 |  | Fujimi | PL-7106 | 400 PL-7106: 3420 UPW: 110 H2O2 |  |  | 200 | PA | Pad Center | [11 empty] | Diamonex | 4K3510SF6 |  | 95 | APD800 standard sinusoidal 10 sweep/min (3- | 2.7 | 6 | 59 | 60 |  | Diamonex | 4K3510SF6 |  | 95 | APD800 standard sinusoidal 10 sweep/min (5-317 mm) | 2.7 | 6 | In_situ |  | Cu | 200 | silyb | Y |  | 200WFT-N0220 | New | BEST0321.0117 |  | Leading | Regular | 1000 | 225 |  | 1.8 | 57 | 59 | 1.4 | 60 | [7 empty] | CMP-4K3510SF6_2021-04-07\05_MGAM-Diamonex_XVISION6000s-30-5_200Cu_200WFT-N0220_PL7106-200_CMP4K3510SF6-6lbf_1-8P_59-57V_r01.dat |  |  | 8 Diamonex discs+1 Saesol disc. | Extract 2 pad samples at the end |  | 7143 | 6.8
19 | Cu_002_06 | 2021-04-07 | Dupont | vision pad 6000 | circular | Y |  | 30.5 |  | Fujimi | PL-7106 | 400 PL-7106: 3420 UPW: 110 H2O2 |  |  | 200 | PA | Pad Center | [11 empty] | Diamonex | 4K3510SF6 |  | 95 | APD800 standard sinusoidal 10 sweep/min (3- | 2.7 | 6 | 59 | 60 |  | Diamonex | 4K3510SF6 |  | 95 | APD800 standard sinusoidal 10 sweep/min (5-317 mm) | 2.7 | 6 | In_situ |  | Cu | 200 | silyb | Y |  | 200WFT-N0220 | New | BEST0321.0118 |  | Leading | Regular | 1000 | 225 |  | 1.8 | 74 | 76 | 1.8 | 60 | [7 empty] | CMP-4K3510SF6_2021-04-07\06_MGAM-Diamonex_XVISION6000s-30-5_200Cu_200WFT-N0220_PL7106-200_CMP4K3510SF6-6lbf_1-8P_76-74V_r01.dat |  |  | 8 Diamonex discs+1 Saesol disc. | Extract 2 pad samples at the end |  | 8478 | 5.8
20 | Cu_002_07 | 2021-04-07 | Dupont | vision pad 6000 | circular | Y |  | 30.5 |  | Fujimi | PL-7106 | 400 PL-7106: 3420 UPW: 110 H2O2 |  |  | 200 | PA | Pad Center | [11 empty] | Diamonex | 4K3510SF6 |  | 95 | APD800 standard sinusoidal 10 sweep/min (3- | 2.7 | 6 | 59 | 60 |  | Diamonex | 4K3510SF6 |  | 95 | APD800 standard sinusoidal 10 sweep/min (5-317 mm) | 2.7 | 6 | In_situ |  | Cu | 200 | silyb | Y |  | 200WFT-N0220 | New | BEST0321.0119 |  | Leading | Regular | 1000 | 225 |  | 2.1 | 39 | 42 | 1 | 60 | [7 empty] | CMP-4K3510SF6_2021-04-07\07_MGAM-Diamonex_XVISION6000s-30-5_200Cu_200WFT-N0220_PL7106-200_CMP4K3510SF6-6lbf_2-1P_42-39V_r01.dat |  |  | 8 Diamonex discs+1 Saesol disc. | Extract 2 pad samples at the end |  | 6045 | 5.6
21 | Cu_002_08 | 2021-04-07 | Dupont | vision pad 6000 | circular | Y |  | 30.5 |  | Fujimi | PL-7106 | 400 PL-7106: 3420 UPW: 110 H2O2 |  |  | 200 | PA | Pad Center | [11 empty] | Diamonex | 4K3510SF6 |  | 95 | APD800 standard sinusoidal 10 sweep/min (3- | 2.7 | 6 | 59 | 60 |  | Diamonex | 4K3510SF6 |  | 95 | APD800 standard sinusoidal 10 sweep/min (5-317 mm) | 2.7 | 6 | In_situ |  | Cu | 200 | silyb | Y |  | 200WFT-N0220 | New | BEST0321.0120 |  | Leading | Regular | 1000 | 225 |  | 2.1 | 57 | 59 | 1.4 | 60 | [7 empty] | CMP-4K3510SF6_2021-04-07\08_MGAM-Diamonex_XVISION6000s-30-5_200Cu_200WFT-N0220_PL7106-200_CMP4K3510SF6-6lbf_2-1P_59-57V_r01.dat |  |  | 8 Diamonex discs+1 Saesol disc. | Extract 2 pad samples at the end |  | 7960 | 4.8
22 | Cu_002_09 | 2021-04-07 | Dupont | vision pad 6000 | circular | Y |  | 30.5 |  | Fujimi | PL-7106 | 400 PL-7106: 3420 UPW: 110 H2O2 |  |  | 200 | PA | Pad Center | [11 empty] | Diamonex | 4K3510SF6 |  | 95 | APD800 standard sinusoidal 10 sweep/min (3- | 2.7 | 6 | 59 | 60 |  | Diamonex | 4K3510SF6 |  | 95 | APD800 standard sinusoidal 10 sweep/min (5-317 mm) | 2.7 | 6 | In_situ |  | Cu | 200 | silyb | Y |  | 200WFT-N0220 | New | BEST0321.0121 |  | Leading | Regular | 1000 | 225 |  | 2.1 | 74 | 76 | 1.8 | 60 | [7 empty] | CMP-4K3510SF6_2021-04-07\09_MGAM-Diamonex_XVISION6000s-30-5_200Cu_200WFT-N0220_PL7106-200_CMP4K3510SF6-6lbf_2-1P_76-74V_r01.dat |  |  | 8 Diamonex discs+1 Saesol disc. | Extract 2 pad samples at the end |  | 9339 | 6.7
23 | Cu_002_10 | 2021-04-07 | Dupont | vision pad 6000 | circular | Y |  | 30.5 |  | Fujimi | PL-7106 | 400 PL-7106: 3420 UPW: 110 H2O2 |  |  | 200 | PA | Pad Center | [11 empty] | Diamonex | 4K3510SF6 |  | 95 | APD800 standard sinusoidal 10 sweep/min (3- | 2.7 | 6 | 59 | 60 |  | Diamonex | 4K3510SF6 |  | 95 | APD800 standard sinusoidal 10 sweep/min (5-317 mm) | 2.7 | 6 | In_situ |  | Cu | 200 | silyb | Y |  | 200WFT-N0220 | New | BEST0321.0122 |  | Leading | Regular | 1000 | 225 |  | 2.5 | 39 | 42 | 1 | 60 | [7 empty] | CMP-4K3510SF6_2021-04-07\10_MGAM-Diamonex_XVISION6000s-30-5_200Cu_200WFT-N0220_PL7106-200_CMP4K3510SF6-6lbf_2-5P_42-39V_r01.dat |  |  | 8 Diamonex discs+1 Saesol disc. | Extract 2 pad samples at the end |  | 6695 | 3.4
24 | Cu_002_11 | 2021-04-07 | Dupont | vision pad 6000 | circular | Y |  | 30.5 |  | Fujimi | PL-7106 | 400 PL-7106: 3420 UPW: 110 H2O2 |  |  | 200 | PA | Pad Center | [11 empty] | Diamonex | 4K3510SF6 |  | 95 | APD800 standard sinusoidal 10 sweep/min (3- | 2.7 | 6 | 59 | 60 |  | Diamonex | 4K3510SF6 |  | 95 | APD800 standard sinusoidal 10 sweep/min (5-317 mm) | 2.7 | 6 | In_situ |  | Cu | 200 | silyb | Y |  | 200WFT-N0220 | New | BEST0321.0123 |  | Leading | Regular | 1000 | 225 |  | 2.5 | 57 | 59 | 1.4 | 60 | [7 empty] | CMP-4K3510SF6_2021-04-07\11_MGAM-Diamonex_XVISION6000s-30-5_200Cu_200WFT-N0220_PL7106-200_CMP4K3510SF6-6lbf_2-5P_59-57V_r01.dat |  |  | 8 Diamonex discs+1 Saesol disc. | Extract 2 pad samples at the end |  | 8789 | 4.9
25 | Cu_002_12 | 2021-04-07 | Dupont | vision pad 6000 | circular | Y |  | 30.5 |  | Fujimi | PL-7106 | 400 PL-7106: 3420 UPW: 110 H2O2 |  |  | 200 | PA | Pad Center | [11 empty] | Diamonex | 4K3510SF6 |  | 95 | APD800 standard sinusoidal 10 sweep/min (3- | 2.7 | 6 | 59 | 60 |  | Diamonex | 4K3510SF6 |  | 95 | APD800 standard sinusoidal 10 sweep/min (5-317 mm) | 2.7 | 6 | In_situ |  | Cu | 200 | silyb | Y |  | 200WFT-N0220 | New | BEST0321.0124 |  | Leading | Regular | 1000 | 225 |  | 2.5 | 74 | 76 | 1.8 | 60 | [7 empty] | CMP-4K3510SF6_2021-04-07\12_MGAM-Diamonex_XVISION6000s-30-5_200Cu_200WFT-N0220_PL7106-200_CMP4K3510SF6-6lbf_2-5P_76-74V_r01.dat |  |  | 8 Diamonex discs+1 Saesol disc. | Extract 2 pad samples at the end |  | 10542 | 4.2
26 | Cu_003_01 | 2021-04-08 | Dupont | vision pad 6000 | circular | Y |  | 30.5 |  | Fujimi | PL-7106 | 400 PL-7106: 3420 UPW: 110 H2O2 |  |  | 200 | PA | Pad Center | [11 empty] | Diamonex | 43530SF6 |  | 95 | APD800 standard sinusoidal 10 sweep/min (3- | 2.7 | 6 | 59 | 60 |  | Diamonex | 43530SF6 |  | 95 | APD800 standard sinusoidal 10 sweep/min (5-317 mm) | 2.7 | 6 | In_situ |  | Cu | 200 | silyb | Y |  | 200WFT-N0220 | New | BEST0321.0125 |  | Leading | Regular | 1000 | 225 |  | 1.5 | 39 | 42 | 1 | 60 | [7 empty] | CMP-43530SF6_2021-04-08\01_MGAM-Diamonex_XVISION6000s-30-5_200Cu_200WFT-N0220_PL7106-200_CMP43530SF6-6lbf_1-5P_42-39V_r01.dat |  |  | 8 Diamonex discs+1 Saesol disc. | Extract 2 pad samples at the end |  | 4992 | 7.6
27 | Cu_003_02 | 2021-04-08 | Dupont | vision pad 6000 | circular | Y |  | 30.5 |  | Fujimi | PL-7106 | 400 PL-7106: 3420 UPW: 110 H2O2 |  |  | 200 | PA | Pad Center | [11 empty] | Diamonex | 43530SF6 |  | 95 | APD800 standard sinusoidal 10 sweep/min (3- | 2.7 | 6 | 59 | 60 |  | Diamonex | 43530SF6 |  | 95 | APD800 standard sinusoidal 10 sweep/min (5-317 mm) | 2.7 | 6 | In_situ |  | Cu | 200 | silyb | Y |  | 200WFT-N0220 | New | BEST0321.0201 |  | Leading | Regular | 1000 | 225 |  | 1.5 | 57 | 59 | 1.4 | 60 | [7 empty] | CMP-43530SF6_2021-04-08\02_MGAM-Diamonex_XVISION6000s-30-5_200Cu_200WFT-N0220_PL7106-200_CMP43530SF6-6lbf_1-5P_59-57V_r01.dat |  |  | 8 Diamonex discs+1 Saesol disc. | Extract 2 pad samples at the end |  | 6402 | 7.1
28 | Cu_003_03 | 2021-04-08 | Dupont | vision pad 6000 | circular | Y |  | 30.5 |  | Fujimi | PL-7106 | 400 PL-7106: 3420 UPW: 110 H2O2 |  |  | 200 | PA | Pad Center | [11 empty] | Diamonex | 43530SF6 |  | 95 | APD800 standard sinusoidal 10 sweep/min (3- | 2.7 | 6 | 59 | 60 |  | Diamonex | 43530SF6 |  | 95 | APD800 standard sinusoidal 10 sweep/min (5-317 mm) | 2.7 | 6 | In_situ |  | Cu | 200 | silyb | Y |  | 200WFT-N0220 | New | BEST0321.0202 |  | Leading | Regular | 1000 | 225 |  | 1.5 | 74 | 76 | 1.8 | 60 | [7 empty] | CMP-43530SF6_2021-04-08\03_MGAM-Diamonex_XVISION6000s-30-5_200Cu_200WFT-N0220_PL7106-200_CMP43530SF6-6lbf_1-5P_76-74V_r01.dat |  |  | 8 Diamonex discs+1 Saesol disc. | Extract 2 pad samples at the end |  | 7634 | 7.3
29 | Cu_003_04 | 2021-04-08 | Dupont | vision pad 6000 | circular | Y |  | 30.5 |  | Fujimi | PL-7106 | 400 PL-7106: 3420 UPW: 110 H2O2 |  |  | 200 | PA | Pad Center | [11 empty] | Diamonex | 43530SF6 |  | 95 | APD800 standard sinusoidal 10 sweep/min (3- | 2.7 | 6 | 59 | 60 |  | Diamonex | 43530SF6 |  | 95 | APD800 standard sinusoidal 10 sweep/min (5-317 mm) | 2.7 | 6 | In_situ |  | Cu | 200 | silyb | Y |  | 200WFT-N0220 | New | BEST0321.0203 |  | Leading | Regular | 1000 | 225 |  | 1.8 | 39 | 42 | 1 | 60 | [7 empty] | CMP-43530SF6_2021-04-08\04_MGAM-Diamonex_XVISION6000s-30-5_200Cu_200WFT-N0220_PL7106-200_CMP43530SF6-6lbf_1-8P_42-39V_r01.dat |  |  | 8 Diamonex discs+1 Saesol disc. | Extract 2 pad samples at the end |  | 5610 | 7.1
30 | Cu_003_05 | 2021-04-08 | Dupont | vision pad 6000 | circular | Y |  | 30.5 |  | Fujimi | PL-7106 | 400 PL-7106: 3420 UPW: 110 H2O2 |  |  | 200 | PA | Pad Center | [11 empty] | Diamonex | 43530SF6 |  | 95 | APD800 standard sinusoidal 10 sweep/min (3- | 2.7 | 6 | 59 | 60 |  | Diamonex | 43530SF6 |  | 95 | APD800 standard sinusoidal 10 sweep/min (5-317 mm) | 2.7 | 6 | In_situ |  | Cu | 200 | silyb | Y |  | 200WFT-N0220 | New | BEST0321.0204 |  | Leading | Regular | 1000 | 225 |  | 1.8 | 57 | 59 | 1.4 | 60 | [7 empty] | CMP-43530SF6_2021-04-08\05_MGAM-Diamonex_XVISION6000s-30-5_200Cu_200WFT-N0220_PL7106-200_CMP43530SF6-6lbf_1-8P_59-57V_r01.dat |  |  | 8 Diamonex discs+1 Saesol disc. | Extract 2 pad samples at the end |  | 7131 | 6.5
31 | Cu_003_06 | 2021-04-08 | Dupont | vision pad 6000 | circular | Y |  | 30.5 |  | Fujimi | PL-7106 | 400 PL-7106: 3420 UPW: 110 H2O2 |  |  | 200 | PA | Pad Center | [11 empty] | Diamonex | 43530SF6 |  | 95 | APD800 standard sinusoidal 10 sweep/min (3- | 2.7 | 6 | 59 | 60 |  | Diamonex | 43530SF6 |  | 95 | APD800 standard sinusoidal 10 sweep/min (5-317 mm) | 2.7 | 6 | In_situ |  | Cu | 200 | silyb | Y |  | 200WFT-N0220 | New | BEST0321.0205 |  | Leading | Regular | 1000 | 225 |  | 1.8 | 74 | 76 | 1.8 | 60 | [7 empty] | CMP-43530SF6_2021-04-08\06_MGAM-Diamonex_XVISION6000s-30-5_200Cu_200WFT-N0220_PL7106-200_CMP43530SF6-6lbf_1-8P_76-74V_r01.dat |  |  | 8 Diamonex discs+1 Saesol disc. | Extract 2 pad samples at the end |  | 8404 | 6
32 | Cu_003_07 | 2021-04-08 | Dupont | vision pad 6000 | circular | Y |  | 30.5 |  | Fujimi | PL-7106 | 400 PL-7106: 3420 UPW: 110 H2O2 |  |  | 200 | PA | Pad Center | [11 empty] | Diamonex | 43530SF6 |  | 95 | APD800 standard sinusoidal 10 sweep/min (3- | 2.7 | 6 | 59 | 60 |  | Diamonex | 43530SF6 |  | 95 | APD800 standard sinusoidal 10 sweep/min (5-317 mm) | 2.7 | 6 | In_situ |  | Cu | 200 | silyb | Y |  | 200WFT-N0220 | New | BEST0321.0206 |  | Leading | Regular | 1000 | 225 |  | 2.1 | 39 | 42 | 1 | 60 | [7 empty] | CMP-43530SF6_2021-04-08\07_MGAM-Diamonex_XVISION6000s-30-5_200Cu_200WFT-N0220_PL7106-200_CMP43530SF6-6lbf_2-1P_42-39V_r01.dat |  |  | 8 Diamonex discs+1 Saesol disc. | Extract 2 pad samples at the end |  | 6173 | 5
33 | Cu_003_08 | 2021-04-08 | Dupont | vision pad 6000 | circular | Y |  | 30.5 |  | Fujimi | PL-7106 | 400 PL-7106: 3420 UPW: 110 H2O2 |  |  | 200 | PA | Pad Center | [11 empty] | Diamonex | 43530SF6 |  | 95 | APD800 standard sinusoidal 10 sweep/min (3- | 2.7 | 6 | 59 | 60 |  | Diamonex | 43530SF6 |  | 95 | APD800 standard sinusoidal 10 sweep/min (5-317 mm) | 2.7 | 6 | In_situ |  | Cu | 200 | silyb | Y |  | 200WFT-N0220 | New | BEST0321.0207 |  | Leading | Regular | 1000 | 225 |  | 2.1 | 57 | 59 | 1.4 | 60 | [7 empty] | CMP-43530SF6_2021-04-08\08_MGAM-Diamonex_XVISION6000s-30-5_200Cu_200WFT-N0220_PL7106-200_CMP43530SF6-6lbf_2-1P_59-57V_r01.dat |  |  | 8 Diamonex discs+1 Saesol disc. | Extract 2 pad samples at the end |  | 7953 | 5.6
34 | Cu_003_09 | 2021-04-08 | Dupont | vision pad 6000 | circular | Y |  | 30.5 |  | Fujimi | PL-7106 | 400 PL-7106: 3420 UPW: 110 H2O2 |  |  | 200 | PA | Pad Center | [11 empty] | Diamonex | 43530SF6 |  | 95 | APD800 standard sinusoidal 10 sweep/min (3- | 2.7 | 6 | 59 | 60 |  | Diamonex | 43530SF6 |  | 95 | APD800 standard sinusoidal 10 sweep/min (5-317 mm) | 2.7 | 6 | In_situ |  | Cu | 200 | silyb | Y |  | 200WFT-N0220 | New | BEST0321.0208 |  | Leading | Regular | 1000 | 225 |  | 2.1 | 74 | 76 | 1.8 | 60 | [7 empty] | CMP-43530SF6_2021-04-08\09_MGAM-Diamonex_XVISION6000s-30-5_200Cu_200WFT-N0220_PL7106-200_CMP43530SF6-6lbf_2-1P_76-74V_r01.dat |  |  | 8 Diamonex discs+1 Saesol disc. | Extract 2 pad samples at the end |  | 9513 | 5.9
35 | Cu_003_10 | 2021-04-08 | Dupont | vision pad 6000 | circular | Y |  | 30.5 |  | Fujimi | PL-7106 | 400 PL-7106: 3420 UPW: 110 H2O2 |  |  | 200 | PA | Pad Center | [11 empty] | Diamonex | 43530SF6 |  | 95 | APD800 standard sinusoidal 10 sweep/min (3- | 2.7 | 6 | 59 | 60 |  | Diamonex | 43530SF6 |  | 95 | APD800 standard sinusoidal 10 sweep/min (5-317 mm) | 2.7 | 6 | In_situ |  | Cu | 200 | silyb | Y |  | 200WFT-N0220 | New | BEST0321.0209 |  | Leading | Regular | 1000 | 225 |  | 2.5 | 39 | 42 | 1 | 60 | [7 empty] | CMP-43530SF6_2021-04-08\10_MGAM-Diamonex_XVISION6000s-30-5_200Cu_200WFT-N0220_PL7106-200_CMP43530SF6-6lbf_2-5P_42-39V_r01.dat |  |  | 8 Diamonex discs+1 Saesol disc. | Extract 2 pad samples at the end |  | 6745 | 5.2
36 | Cu_003_11 | 2021-04-08 | Dupont | vision pad 6000 | circular | Y |  | 30.5 |  | Fujimi | PL-7106 | 400 PL-7106: 3420 UPW: 110 H2O2 |  |  | 200 | PA | Pad Center | [11 empty] | Diamonex | 43530SF6 |  | 95 | APD800 standard sinusoidal 10 sweep/min (3- | 2.7 | 6 | 59 | 60 |  | Diamonex | 43530SF6 |  | 95 | APD800 standard sinusoidal 10 sweep/min (5-317 mm) | 2.7 | 6 | In_situ |  | Cu | 200 | silyb | Y |  | 200WFT-N0220 | New | BEST0321.0210 |  | Leading | Regular | 1000 | 225 |  | 2.5 | 57 | 59 | 1.4 | 60 | [7 empty] | CMP-43530SF6_2021-04-08\11_MGAM-Diamonex_XVISION6000s-30-5_200Cu_200WFT-N0220_PL7106-200_CMP43530SF6-6lbf_2-5P_59-57V_r01.dat |  |  | 8 Diamonex discs+1 Saesol disc. | Extract 2 pad samples at the end |  | 8951 | 6.2
37 | Cu_003_12 | 2021-04-08 | Dupont | vision pad 6000 | circular | Y |  | 30.5 |  | Fujimi | PL-7106 | 400 PL-7106: 3420 UPW: 110 H2O2 |  |  | 200 | PA | Pad Center | [11 empty] | Diamonex | 43530SF6 |  | 95 | APD800 standard sinusoidal 10 sweep/min (3- | 2.7 | 6 | 59 | 60 |  | Diamonex | 43530SF6 |  | 95 | APD800 standard sinusoidal 10 sweep/min (5-317 mm) | 2.7 | 6 | In_situ |  | Cu | 200 | silyb | Y |  | 200WFT-N0220 | New | BEST0321.0211 |  | Leading | Regular | 1000 | 225 |  | 2.5 | 74 | 76 | 1.8 | 60 | [7 empty] | CMP-43530SF6_2021-04-08\12_MGAM-Diamonex_XVISION6000s-30-5_200Cu_200WFT-N0220_PL7106-200_CMP43530SF6-6lbf_2-5P_76-74V_r01.dat |  |  | 8 Diamonex discs+1 Saesol disc. | Extract 2 pad samples at the end |  | 10697 | 4.7
38 | Cu_004_01 | 2021-04-12 | Dupont | vision pad 6000 | circular | Y |  | 30.5 |  | Fujimi | PL-7106 | 400 PL-7106: 3420 UPW: 110 H2O2 |  |  | 200 | PA | Pad Center | [11 empty] | Diamonex | 4K3530F6 |  | 95 | APD800 standard sinusoidal 10 sweep/min (3- | 2.7 | 6 | 59 | 60 |  | Diamonex | 4K3530F6 |  | 95 | APD800 standard sinusoidal 10 sweep/min (5-317 mm) | 2.7 | 6 | In_situ |  | Cu | 200 | silyb | Y |  | 200WFT-N0220 | New | BEST0321.0212 |  | Leading | Regular | 1000 | 225 |  | 1.5 | 39 | 42 | 1 | 60 | [7 empty] | CMP-4K3530F6_2021-04-12\01_MGAM-Diamonex_XVISION6000s-30-5_200Cu_200WFT-N0220_PL7106-200_CMP4K3530F6-6lbf_1-5P_42-39V_r01.dat |  |  | 8 Diamonex discs+1 Saesol disc. | Extract 2 pad samples at the end |  | 5080 | 6.4
39 | Cu_004_02 | 2021-04-12 | Dupont | vision pad 6000 | circular | Y |  | 30.5 |  | Fujimi | PL-7106 | 400 PL-7106: 3420 UPW: 110 H2O2 |  |  | 200 | PA | Pad Center | [11 empty] | Diamonex | 4K3530F6 |  | 95 | APD800 standard sinusoidal 10 sweep/min (3- | 2.7 | 6 | 59 | 60 |  | Diamonex | 4K3530F6 |  | 95 | APD800 standard sinusoidal 10 sweep/min (5-317 mm) | 2.7 | 6 | In_situ |  | Cu | 200 | silyb | Y |  | 200WFT-N0220 | New | BEST0321.0213 |  | Leading | Regular | 1000 | 225 |  | 1.5 | 57 | 59 | 1.4 | 60 | [7 empty] | CMP-4K3530F6_2021-04-12\02_MGAM-Diamonex_XVISION6000s-30-5_200Cu_200WFT-N0220_PL7106-200_CMP4K3530F6-6lbf_1-5P_59-57V_r01.dat |  |  | 8 Diamonex discs+1 Saesol disc. | Extract 2 pad samples at the end |  | 6631 | 6.1
40 | Cu_004_03 | 2021-04-12 | Dupont | vision pad 6000 | circular | Y |  | 30.5 |  | Fujimi | PL-7106 | 400 PL-7106: 3420 UPW: 110 H2O2 |  |  | 200 | PA | Pad Center | [11 empty] | Diamonex | 4K3530F6 |  | 95 | APD800 standard sinusoidal 10 sweep/min (3- | 2.7 | 6 | 59 | 60 |  | Diamonex | 4K3530F6 |  | 95 | APD800 standard sinusoidal 10 sweep/min (5-317 mm) | 2.7 | 6 | In_situ |  | Cu | 200 | silyb | Y |  | 200WFT-N0220 | New | BEST0321.0214 |  | Leading | Regular | 1000 | 225 |  | 1.5 | 74 | 76 | 1.8 | 60 | [7 empty] | CMP-4K3530F6_2021-04-12\03_MGAM-Diamonex_XVISION6000s-30-5_200Cu_200WFT-N0220_PL7106-200_CMP4K3530F6-6lbf_1-5P_76-74V_r01.dat |  |  | 8 Diamonex discs+1 Saesol disc. | Extract 2 pad samples at the end |  | 7930 | 6
41 | Cu_004_04 | 2021-04-12 | Dupont | vision pad 6000 | circular | Y |  | 30.5 |  | Fujimi | PL-7106 | 400 PL-7106: 3420 UPW: 110 H2O2 |  |  | 200 | PA | Pad Center | [11 empty] | Diamonex | 4K3530F6 |  | 95 | APD800 standard sinusoidal 10 sweep/min (3- | 2.7 | 6 | 59 | 60 |  | Diamonex | 4K3530F6 |  | 95 | APD800 standard sinusoidal 10 sweep/min (5-317 mm) | 2.7 | 6 | In_situ |  | Cu | 200 | silyb | Y |  | 200WFT-N0220 | New | BEST0321.0215 |  | Leading | Regular | 1000 | 225 |  | 1.8 | 39 | 42 | 1 | 60 | [7 empty] | CMP-4K3530F6_2021-04-12\04_MGAM-Diamonex_XVISION6000s-30-5_200Cu_200WFT-N0220_PL7106-200_CMP4K3530F6-6lbf_1-8P_42-39V_r01.dat |  |  | 8 Diamonex discs+1 Saesol disc. | Extract 2 pad samples at the end |  | 5798 | 6.7
42 | Cu_004_05 | 2021-04-12 | Dupont | vision pad 6000 | circular | Y |  | 30.5 |  | Fujimi | PL-7106 | 400 PL-7106: 3420 UPW: 110 H2O2 |  |  | 200 | PA | Pad Center | [11 empty] | Diamonex | 4K3530F6 |  | 95 | APD800 standard sinusoidal 10 sweep/min (3- | 2.7 | 6 | 59 | 60 |  | Diamonex | 4K3530F6 |  | 95 | APD800 standard sinusoidal 10 sweep/min (5-317 mm) | 2.7 | 6 | In_situ |  | Cu | 200 | silyb | Y |  | 200WFT-N0220 | New | BEST0321.0216 |  | Leading | Regular | 1000 | 225 |  | 1.8 | 57 | 59 | 1.4 | 60 | [7 empty] | CMP-4K3530F6_2021-04-12\05_MGAM-Diamonex_XVISION6000s-30-5_200Cu_200WFT-N0220_PL7106-200_CMP4K3530F6-6lbf_1-8P_59-57V_r01.dat |  |  | 8 Diamonex discs+1 Saesol disc. | Extract 2 pad samples at the end |  | 7488 | 6.3
43 | Cu_004_06 | 2021-04-12 | Dupont | vision pad 6000 | circular | Y |  | 30.5 |  | Fujimi | PL-7106 | 400 PL-7106: 3420 UPW: 110 H2O2 |  |  | 200 | PA | Pad Center | [11 empty] | Diamonex | 4K3530F6 |  | 95 | APD800 standard sinusoidal 10 sweep/min (3- | 2.7 | 6 | 59 | 60 |  | Diamonex | 4K3530F6 |  | 95 | APD800 standard sinusoidal 10 sweep/min (5-317 mm) | 2.7 | 6 | In_situ |  | Cu | 200 | silyb | Y |  | 200WFT-N0220 | New | BEST0321.0217 |  | Leading | Regular | 1000 | 225 |  | 1.8 | 74 | 76 | 1.8 | 60 | [7 empty] | CMP-4K3530F6_2021-04-12\06_MGAM-Diamonex_XVISION6000s-30-5_200Cu_200WFT-N0220_PL7106-200_CMP4K3530F6-6lbf_1-8P_76-74V_r01.dat |  |  | 8 Diamonex discs+1 Saesol disc. | Extract 2 pad samples at the end |  | 8926 | 5.1
44 | Cu_004_07 | 2021-04-12 | Dupont | vision pad 6000 | circular | Y |  | 30.5 |  | Fujimi | PL-7106 | 400 PL-7106: 3420 UPW: 110 H2O2 |  |  | 200 | PA | Pad Center | [11 empty] | Diamonex | 4K3530F6 |  | 95 | APD800 standard sinusoidal 10 sweep/min (3- | 2.7 | 6 | 59 | 60 |  | Diamonex | 4K3530F6 |  | 95 | APD800 standard sinusoidal 10 sweep/min (5-317 mm) | 2.7 | 6 | In_situ |  | Cu | 200 | silyb | Y |  | 200WFT-N0220 | New | BEST0321.0218 |  | Leading | Regular | 1000 | 225 |  | 2.1 | 39 | 42 | 1 | 60 | [7 empty] | CMP-4K3530F6_2021-04-12\07_MGAM-Diamonex_XVISION6000s-30-5_200Cu_200WFT-N0220_PL7106-200_CMP4K3530F6-6lbf_2-1P_42-39V_r01.dat |  |  | 8 Diamonex discs+1 Saesol disc. | Extract 2 pad samples at the end |  | 6455 | 5.5
45 | Cu_004_08 | 2021-04-12 | Dupont | vision pad 6000 | circular | Y |  | 30.5 |  | Fujimi | PL-7106 | 400 PL-7106: 3420 UPW: 110 H2O2 |  |  | 200 | PA | Pad Center | [11 empty] | Diamonex | 4K3530F6 |  | 95 | APD800 standard sinusoidal 10 sweep/min (3- | 2.7 | 6 | 59 | 60 |  | Diamonex | 4K3530F6 |  | 95 | APD800 standard sinusoidal 10 sweep/min (5-317 mm) | 2.7 | 6 | In_situ |  | Cu | 200 | silyb | Y |  | 200WFT-N0220 | New | BEST0321.0219 |  | Leading | Regular | 1000 | 225 |  | 2.1 | 57 | 59 | 1.4 | 60 | [7 empty] | CMP-4K3530F6_2021-04-12\08_MGAM-Diamonex_XVISION6000s-30-5_200Cu_200WFT-N0220_PL7106-200_CMP4K3530F6-6lbf_2-1P_59-57V_r01.dat |  |  | 8 Diamonex discs+1 Saesol disc. | Extract 2 pad samples at the end |  | 8395 | 5.9
46 | Cu_004_09 | 2021-04-12 | Dupont | vision pad 6000 | circular | Y |  | 30.5 |  | Fujimi | PL-7106 | 400 PL-7106: 3420 UPW: 110 H2O2 |  |  | 200 | PA | Pad Center | [11 empty] | Diamonex | 4K3530F6 |  | 95 | APD800 standard sinusoidal 10 sweep/min (3- | 2.7 | 6 | 59 | 60 |  | Diamonex | 4K3530F6 |  | 95 | APD800 standard sinusoidal 10 sweep/min (5-317 mm) | 2.7 | 6 | In_situ |  | Cu | 200 | silyb | Y |  | 200WFT-N0220 | New | BEST0321.0220 |  | Leading | Regular | 1000 | 225 |  | 2.1 | 74 | 76 | 1.8 | 60 | [7 empty] | CMP-4K3530F6_2021-04-12\09_MGAM-Diamonex_XVISION6000s-30-5_200Cu_200WFT-N0220_PL7106-200_CMP4K3530F6-6lbf_2-1P_76-74V_r01.dat |  |  | 8 Diamonex discs+1 Saesol disc. | Extract 2 pad samples at the end |  | 10030 | 5.3
47 | Cu_004_10 | 2021-04-12 | Dupont | vision pad 6000 | circular | Y |  | 30.5 |  | Fujimi | PL-7106 | 400 PL-7106: 3420 UPW: 110 H2O2 |  |  | 200 | PA | Pad Center | [11 empty] | Diamonex | 4K3530F6 |  | 95 | APD800 standard sinusoidal 10 sweep/min (3- | 2.7 | 6 | 59 | 60 |  | Diamonex | 4K3530F6 |  | 95 | APD800 standard sinusoidal 10 sweep/min (5-317 mm) | 2.7 | 6 | In_situ |  | Cu | 200 | silyb | Y |  | 200WFT-N0220 | New | BEST0321.0221 |  | Leading | Regular | 1000 | 225 |  | 2.5 | 39 | 42 | 1 | 60 | [7 empty] | CMP-4K3530F6_2021-04-12\10_MGAM-Diamonex_XVISION6000s-30-5_200Cu_200WFT-N0220_PL7106-200_CMP4K3530F6-6lbf_2-5P_42-39V_r01.dat |  |  | 8 Diamonex discs+1 Saesol disc. | Extract 2 pad samples at the end |  | 7126 | 5.4
48 | Cu_004_11 | 2021-04-12 | Dupont | vision pad 6000 | circular | Y |  | 30.5 |  | Fujimi | PL-7106 | 400 PL-7106: 3420 UPW: 110 H2O2 |  |  | 200 | PA | Pad Center | [11 empty] | Diamonex | 4K3530F6 |  | 95 | APD800 standard sinusoidal 10 sweep/min (3- | 2.7 | 6 | 59 | 60 |  | Diamonex | 4K3530F6 |  | 95 | APD800 standard sinusoidal 10 sweep/min (5-317 mm) | 2.7 | 6 | In_situ |  | Cu | 200 | silyb | Y |  | 200WFT-N0220 | New | BEST0321.0222 |  | Leading | Regular | 1000 | 225 |  | 2.5 | 57 | 59 | 1.4 | 60 | [7 empty] | CMP-4K3530F6_2021-04-12\11_MGAM-Diamonex_XVISION6000s-30-5_200Cu_200WFT-N0220_PL7106-200_CMP4K3530F6-6lbf_2-5P_59-57V_r01.dat |  |  | 8 Diamonex discs+1 Saesol disc. | Extract 2 pad samples at the end |  | 9364 | 5.1
49 | Cu_004_12 | 2021-04-12 | Dupont | vision pad 6000 | circular | Y |  | 30.5 |  | Fujimi | PL-7106 | 400 PL-7106: 3420 UPW: 110 H2O2 |  |  | 200 | PA | Pad Center | [11 empty] | Diamonex | 4K3530F6 |  | 95 | APD800 standard sinusoidal 10 sweep/min (3- | 2.7 | 6 | 59 | 60 |  | Diamonex | 4K3530F6 |  | 95 | APD800 standard sinusoidal 10 sweep/min (5-317 mm) | 2.7 | 6 | In_situ |  | Cu | 200 | silyb | Y |  | 200WFT-N0220 | New | BEST0321.0223 |  | Leading | Regular | 1000 | 225 |  | 2.5 | 74 | 76 | 1.8 | 60 | [7 empty] | CMP-4K3530F6_2021-04-12\12_MGAM-Diamonex_XVISION6000s-30-5_200Cu_200WFT-N0220_PL7106-200_CMP4K3530F6-6lbf_2-5P_76-74V_r01.dat |  |  | 8 Diamonex discs+1 Saesol disc. | Extract 2 pad samples at the end |  | 11184 | 5.2
50 | Cu_005_01 | 2021-04-28 | Dupont | vision pad 6000 | circular | Y |  | 30.5 |  | Fujimi | PL-7106 | 400 PL-7106: 3420 UPW: 110 H2O2 |  |  | 200 | PA | Pad Center | [11 empty] | Diamonex | 47530SF6 |  | 95 | APD800 standard sinusoidal 10 sweep/min (3- | 2.7 | 6 | 59 | 60 |  | Diamonex | 47530SF6 |  | 95 | APD800 standard sinusoidal 10 sweep/min (5-317 mm) | 2.7 | 6 | In_situ |  | Cu | 200 | silyb | Y |  | 200WFT-N0220 | New | BEST0321.0224 |  | Leading | Regular | 1000 | 225 |  | 1.5 | 39 | 42 | 1 | 60 | [7 empty] | CMP-47530SF6_2021-04-28\01_MGAM-Diamonex_XVISION6000s-30-5_200Cu_200WFT-N0220_PL7106-200_CMP47530SF6-6lbf_1-5P_42-39V_r01.dat |  |  | 8 Diamonex discs+1 Saesol disc. | Extract 2 pad samples at the end |  | 4011 | 9
51 | Cu_005_02 | 2021-04-28 | Dupont | vision pad 6000 | circular | Y |  | 30.5 |  | Fujimi | PL-7106 | 400 PL-7106: 3420 UPW: 110 H2O2 |  |  | 200 | PA | Pad Center | [11 empty] | Diamonex | 47530SF6 |  | 95 | APD800 standard sinusoidal 10 sweep/min (3- | 2.7 | 6 | 59 | 60 |  | Diamonex | 47530SF6 |  | 95 | APD800 standard sinusoidal 10 sweep/min (5-317 mm) | 2.7 | 6 | In_situ |  | Cu | 200 | silyb | Y |  | 200WFT-N0220 | New | BEST0321.0225 |  | Leading | Regular | 1000 | 225 |  | 1.5 | 57 | 59 | 1.4 | 60 | [7 empty] | CMP-47530SF6_2021-04-28\02_MGAM-Diamonex_XVISION6000s-30-5_200Cu_200WFT-N0220_PL7106-200_CMP47530SF6-6lbf_1-5P_59-57V_r01.dat |  |  | 8 Diamonex discs+1 Saesol disc. | Extract 2 pad samples at the end |  | 5186 | 9.9
52 | Cu_005_03 | 2021-04-28 | Dupont | vision pad 6000 | circular | Y |  | 30.5 |  | Fujimi | PL-7106 | 400 PL-7106: 3420 UPW: 110 H2O2 |  |  | 200 | PA | Pad Center | [11 empty] | Diamonex | 47530SF6 |  | 95 | APD800 standard sinusoidal 10 sweep/min (3- | 2.7 | 6 | 59 | 60 |  | Diamonex | 47530SF6 |  | 95 | APD800 standard sinusoidal 10 sweep/min (5-317 mm) | 2.7 | 6 | In_situ |  | Cu | 200 | silyb | Y |  | 200WFT-N0220 | New | BEST0321.0301 |  | Leading | Regular | 1000 | 225 |  | 1.5 | 74 | 76 | 1.8 | 60 | [7 empty] | CMP-47530SF6_2021-04-28\03_MGAM-Diamonex_XVISION6000s-30-5_200Cu_200WFT-N0220_PL7106-200_CMP47530SF6-6lbf_1-5P_76-74V_r01.dat |  |  | 8 Diamonex discs+1 Saesol disc. | Extract 2 pad samples at the end |  | 6111 | 8.5
53 | Cu_005_04 | 2021-04-28 | Dupont | vision pad 6000 | circular | Y |  | 30.5 |  | Fujimi | PL-7106 | 400 PL-7106: 3420 UPW: 110 H2O2 |  |  | 200 | PA | Pad Center | [11 empty] | Diamonex | 47530SF6 |  | 95 | APD800 standard sinusoidal 10 sweep/min (3- | 2.7 | 6 | 59 | 60 |  | Diamonex | 47530SF6 |  | 95 | APD800 standard sinusoidal 10 sweep/min (5-317 mm) | 2.7 | 6 | In_situ |  | Cu | 200 | silyb | Y |  | 200WFT-N0220 | New | BEST0321.0302 |  | Leading | Regular | 1000 | 225 |  | 1.8 | 39 | 42 | 1 | 60 | [7 empty] | CMP-47530SF6_2021-04-28\04_MGAM-Diamonex_XVISION6000s-30-5_200Cu_200WFT-N0220_PL7106-200_CMP47530SF6-6lbf_1-8P_42-39V_r01.dat |  |  | 8 Diamonex discs+1 Saesol disc. | Extract 2 pad samples at the end |  | 4497 | 9
54 | Cu_005_05 | 2021-04-28 | Dupont | vision pad 6000 | circular | Y |  | 30.5 |  | Fujimi | PL-7106 | 400 PL-7106: 3420 UPW: 110 H2O2 |  |  | 200 | PA | Pad Center | [11 empty] | Diamonex | 47530SF6 |  | 95 | APD800 standard sinusoidal 10 sweep/min (3- | 2.7 | 6 | 59 | 60 |  | Diamonex | 47530SF6 |  | 95 | APD800 standard sinusoidal 10 sweep/min (5-317 mm) | 2.7 | 6 | In_situ |  | Cu | 200 | silyb | Y |  | 200WFT-N0220 | New | BEST0321.0303 |  | Leading | Regular | 1000 | 225 |  | 1.8 | 57 | 59 | 1.4 | 60 | [7 empty] | CMP-47530SF6_2021-04-28\05_MGAM-Diamonex_XVISION6000s-30-5_200Cu_200WFT-N0220_PL7106-200_CMP47530SF6-6lbf_1-8P_59-57V_r01.dat |  |  | 8 Diamonex discs+1 Saesol disc. | Extract 2 pad samples at the end |  | 5887 | 8.4
55 | Cu_005_06 | 2021-04-28 | Dupont | vision pad 6000 | circular | Y |  | 30.5 |  | Fujimi | PL-7106 | 400 PL-7106: 3420 UPW: 110 H2O2 |  |  | 200 | PA | Pad Center | [11 empty] | Diamonex | 47530SF6 |  | 95 | APD800 standard sinusoidal 10 sweep/min (3- | 2.7 | 6 | 59 | 60 |  | Diamonex | 47530SF6 |  | 95 | APD800 standard sinusoidal 10 sweep/min (5-317 mm) | 2.7 | 6 | In_situ |  | Cu | 200 | silyb | Y |  | 200WFT-N0220 | New | BEST0321.0304 |  | Leading | Regular | 1000 | 225 |  | 1.8 | 74 | 76 | 1.8 | 60 | [7 empty] | CMP-47530SF6_2021-04-28\06_MGAM-Diamonex_XVISION6000s-30-5_200Cu_200WFT-N0220_PL7106-200_CMP47530SF6-6lbf_1-8P_76-74V_r01.dat |  |  | 8 Diamonex discs+1 Saesol disc. | Extract 2 pad samples at the end |  | 6924 | 8.8
56 | Cu_005_07 | 2021-04-28 | Dupont | vision pad 6000 | circular | Y |  | 30.5 |  | Fujimi | PL-7106 | 400 PL-7106: 3420 UPW: 110 H2O2 |  |  | 200 | PA | Pad Center | [11 empty] | Diamonex | 47530SF6 |  | 95 | APD800 standard sinusoidal 10 sweep/min (3- | 2.7 | 6 | 59 | 60 |  | Diamonex | 47530SF6 |  | 95 | APD800 standard sinusoidal 10 sweep/min (5-317 mm) | 2.7 | 6 | In_situ |  | Cu | 200 | silyb | Y |  | 200WFT-N0220 | New | BEST0321.0305 |  | Leading | Regular | 1000 | 225 |  | 2.1 | 39 | 42 | 1 | 60 | [7 empty] | CMP-47530SF6_2021-04-28\07_MGAM-Diamonex_XVISION6000s-30-5_200Cu_200WFT-N0220_PL7106-200_CMP47530SF6-6lbf_2-1P_42-39V_r01.dat |  |  | 8 Diamonex discs+1 Saesol disc. | Extract 2 pad samples at the end |  | 5024 | 8.3
57 | Cu_005_08 | 2021-04-28 | Dupont | vision pad 6000 | circular | Y |  | 30.5 |  | Fujimi | PL-7106 | 400 PL-7106: 3420 UPW: 110 H2O2 |  |  | 200 | PA | Pad Center | [11 empty] | Diamonex | 47530SF6 |  | 95 | APD800 standard sinusoidal 10 sweep/min (3- | 2.7 | 6 | 59 | 60 |  | Diamonex | 47530SF6 |  | 95 | APD800 standard sinusoidal 10 sweep/min (5-317 mm) | 2.7 | 6 | In_situ |  | Cu | 200 | silyb | Y |  | 200WFT-N0220 | New | BEST0321.0306 |  | Leading | Regular | 1000 | 225 |  | 2.1 | 57 | 59 | 1.4 | 60 | [7 empty] | CMP-47530SF6_2021-04-28\08_MGAM-Diamonex_XVISION6000s-30-5_200Cu_200WFT-N0220_PL7106-200_CMP47530SF6-6lbf_2-1P_59-57V_r01.dat |  |  | 8 Diamonex discs+1 Saesol disc. | Extract 2 pad samples at the end |  | 6530 | 9.2
58 | Cu_005_09 | 2021-04-28 | Dupont | vision pad 6000 | circular | Y |  | 30.5 |  | Fujimi | PL-7106 | 400 PL-7106: 3420 UPW: 110 H2O2 |  |  | 200 | PA | Pad Center | [11 empty] | Diamonex | 47530SF6 |  | 95 | APD800 standard sinusoidal 10 sweep/min (3- | 2.7 | 6 | 59 | 60 |  | Diamonex | 47530SF6 |  | 95 | APD800 standard sinusoidal 10 sweep/min (5-317 mm) | 2.7 | 6 | In_situ |  | Cu | 200 | silyb | Y |  | 200WFT-N0220 | New | BEST0321.0307 |  | Leading | Regular | 1000 | 225 |  | 2.1 | 74 | 76 | 1.8 | 60 | [7 empty] | CMP-47530SF6_2021-04-28\09_MGAM-Diamonex_XVISION6000s-30-5_200Cu_200WFT-N0220_PL7106-200_CMP47530SF6-6lbf_2-1P_76-74V_r01.dat |  |  | 8 Diamonex discs+1 Saesol disc. | Extract 2 pad samples at the end |  | 7699 | 9.4
59 | Cu_005_10 | 2021-04-28 | Dupont | vision pad 6000 | circular | Y |  | 30.5 |  | Fujimi | PL-7106 | 400 PL-7106: 3420 UPW: 110 H2O2 |  |  | 200 | PA | Pad Center | [11 empty] | Diamonex | 47530SF6 |  | 95 | APD800 standard sinusoidal 10 sweep/min (3- | 2.7 | 6 | 59 | 60 |  | Diamonex | 47530SF6 |  | 95 | APD800 standard sinusoidal 10 sweep/min (5-317 mm) | 2.7 | 6 | In_situ |  | Cu | 200 | silyb | Y |  | 200WFT-N0220 | New | BEST0321.0308 |  | Leading | Regular | 1000 | 225 |  | 2.5 | 39 | 42 | 1 | 60 | [7 empty] | CMP-47530SF6_2021-04-28\10_MGAM-Diamonex_XVISION6000s-30-5_200Cu_200WFT-N0220_PL7106-200_CMP47530SF6-6lbf_2-5P_42-39V_r01.dat |  |  | 8 Diamonex discs+1 Saesol disc. | Extract 2 pad samples at the end |  | 5485 | 7.5
60 | Cu_005_11 | 2021-04-28 | Dupont | vision pad 6000 | circular | Y |  | 30.5 |  | Fujimi | PL-7106 | 400 PL-7106: 3420 UPW: 110 H2O2 |  |  | 200 | PA | Pad Center | [11 empty] | Diamonex | 47530SF6 |  | 95 | APD800 standard sinusoidal 10 sweep/min (3- | 2.7 | 6 | 59 | 60 |  | Diamonex | 47530SF6 |  | 95 | APD800 standard sinusoidal 10 sweep/min (5-317 mm) | 2.7 | 6 | In_situ |  | Cu | 200 | silyb | Y |  | 200WFT-N0220 | New | BEST0321.0309 |  | Leading | Regular | 1000 | 225 |  | 2.5 | 57 | 59 | 1.4 | 60 | [7 empty] | CMP-47530SF6_2021-04-28\11_MGAM-Diamonex_XVISION6000s-30-5_200Cu_200WFT-N0220_PL7106-200_CMP47530SF6-6lbf_2-5P_59-57V_r01.dat |  |  | 8 Diamonex discs+1 Saesol disc. | Extract 2 pad samples at the end |  | 7635 | 9.3
61 | Cu_005_12 | 2021-04-28 | Dupont | vision pad 6000 | circular | Y |  | 30.5 |  | Fujimi | PL-7106 | 400 PL-7106: 3420 UPW: 110 H2O2 |  |  | 200 | PA | Pad Center | [11 empty] | Diamonex | 47530SF6 |  | 95 | APD800 standard sinusoidal 10 sweep/min (3- | 2.7 | 6 | 59 | 60 |  | Diamonex | 47530SF6 |  | 95 | APD800 standard sinusoidal 10 sweep/min (5-317 mm) | 2.7 | 6 | In_situ |  | Cu | 200 | silyb | Y |  | 200WFT-N0220 | New | BEST0321.0310 |  | Leading | Regular | 1000 | 225 |  | 2.5 | 74 | 76 | 1.8 | 60 | [7 empty] | CMP-47530SF6_2021-04-28\12_MGAM-Diamonex_XVISION6000s-30-5_200Cu_200WFT-N0220_PL7106-200_CMP47530SF6-6lbf_2-5P_76-74V_r01.dat |  |  | 8 Diamonex discs+1 Saesol disc. | Extract 2 pad samples at the end |  | 9066 | 8.7
62 | Cu_006_01 | 2021-04-29 | Dupont | vision pad 6000 | circular | Y |  | 30.5 |  | Fujimi | PL-7106 | 400 PL-7106: 3420 UPW: 110 H2O2 |  |  | 200 | PA | Pad Center | [11 empty] | Diamonex | 4K7530F6 |  | 95 | APD800 standard sinusoidal 10 sweep/min (3- | 2.7 | 6 | 59 | 60 |  | Diamonex | 4K7530F6 |  | 95 | APD800 standard sinusoidal 10 sweep/min (5-317 mm) | 2.7 | 6 | In_situ |  | Cu | 200 | silyb | Y |  | 200WFT-N0220 | New | BEST0321.0311 |  | Leading | Regular | 1000 | 225 |  | 1.5 | 39 | 42 | 1 | 60 | [7 empty] | CMP-4K7530F6_2021-04-29\01_MGAM-Diamonex_XVISION6000s-30-5_200Cu_200WFT-N0220_PL7106-200_CMP4K7530F6-6lbf_1-5P_42-39V_r01.dat |  |  | 8 Diamonex discs+1 Saesol disc. | Extract 2 pad samples at the end |  | 4929 | 12.3
63 | Cu_006_02 | 2021-04-29 | Dupont | vision pad 6000 | circular | Y |  | 30.5 |  | Fujimi | PL-7106 | 400 PL-7106: 3420 UPW: 110 H2O2 |  |  | 200 | PA | Pad Center | [11 empty] | Diamonex | 4K7530F6 |  | 95 | APD800 standard sinusoidal 10 sweep/min (3- | 2.7 | 6 | 59 | 60 |  | Diamonex | 4K7530F6 |  | 95 | APD800 standard sinusoidal 10 sweep/min (5-317 mm) | 2.7 | 6 | In_situ |  | Cu | 200 | silyb | Y |  | 200WFT-N0220 | New | BEST0321.0312 |  | Leading | Regular | 1000 | 225 |  | 1.5 | 57 | 59 | 1.4 | 60 | [7 empty] | CMP-4K7530F6_2021-04-29\02_MGAM-Diamonex_XVISION6000s-30-5_200Cu_200WFT-N0220_PL7106-200_CMP4K7530F6-6lbf_1-5P_59-57V_r01.dat |  |  | 8 Diamonex discs+1 Saesol disc. | Extract 2 pad samples at the end |  | 6496 | 12.1
64 | Cu_006_03 | 2021-04-29 | Dupont | vision pad 6000 | circular | Y |  | 30.5 |  | Fujimi | PL-7106 | 400 PL-7106: 3420 UPW: 110 H2O2 |  |  | 200 | PA | Pad Center | [11 empty] | Diamonex | 4K7530F6 |  | 95 | APD800 standard sinusoidal 10 sweep/min (3- | 2.7 | 6 | 59 | 60 |  | Diamonex | 4K7530F6 |  | 95 | APD800 standard sinusoidal 10 sweep/min (5-317 mm) | 2.7 | 6 | In_situ |  | Cu | 200 | silyb | Y |  | 200WFT-N0220 | New | BEST0321.0313 |  | Leading | Regular | 1000 | 225 |  | 1.5 | 74 | 76 | 1.8 | 60 | [7 empty] | CMP-4K7530F6_2021-04-29\03_MGAM-Diamonex_XVISION6000s-30-5_200Cu_200WFT-N0220_PL7106-200_CMP4K7530F6-6lbf_1-5P_76-74V_r01.dat |  |  | 8 Diamonex discs+1 Saesol disc. | Extract 2 pad samples at the end |  | 7722 | 11.7
65 | Cu_006_04 | 2021-04-29 | Dupont | vision pad 6000 | circular | Y |  | 30.5 |  | Fujimi | PL-7106 | 400 PL-7106: 3420 UPW: 110 H2O2 |  |  | 200 | PA | Pad Center | [11 empty] | Diamonex | 4K7530F6 |  | 95 | APD800 standard sinusoidal 10 sweep/min (3- | 2.7 | 6 | 59 | 60 |  | Diamonex | 4K7530F6 |  | 95 | APD800 standard sinusoidal 10 sweep/min (5-317 mm) | 2.7 | 6 | In_situ |  | Cu | 200 | silyb | Y |  | 200WFT-N0220 | New | BEST0321.0314 |  | Leading | Regular | 1000 | 225 |  | 1.8 | 39 | 42 | 1 | 60 | [7 empty] | CMP-4K7530F6_2021-04-29\04_MGAM-Diamonex_XVISION6000s-30-5_200Cu_200WFT-N0220_PL7106-200_CMP4K7530F6-6lbf_1-8P_42-39V_r01.dat |  |  | 8 Diamonex discs+1 Saesol disc. | Extract 2 pad samples at the end |  | 5506 | 9
66 | Cu_006_05 | 2021-04-29 | Dupont | vision pad 6000 | circular | Y |  | 30.5 |  | Fujimi | PL-7106 | 400 PL-7106: 3420 UPW: 110 H2O2 |  |  | 200 | PA | Pad Center | [11 empty] | Diamonex | 4K7530F6 |  | 95 | APD800 standard sinusoidal 10 sweep/min (3- | 2.7 | 6 | 59 | 60 |  | Diamonex | 4K7530F6 |  | 95 | APD800 standard sinusoidal 10 sweep/min (5-317 mm) | 2.7 | 6 | In_situ |  | Cu | 200 | silyb | Y |  | 200WFT-N0220 | New | BEST0321.0315 |  | Leading | Regular | 1000 | 225 |  | 1.8 | 57 | 59 | 1.4 | 60 | [7 empty] | CMP-4K7530F6_2021-04-29\05_MGAM-Diamonex_XVISION6000s-30-5_200Cu_200WFT-N0220_PL7106-200_CMP4K7530F6-6lbf_1-8P_59-57V_r01.dat |  |  | 8 Diamonex discs+1 Saesol disc. | Extract 2 pad samples at the end |  | 7263 | 11.1
67 | Cu_006_06 | 2021-04-29 | Dupont | vision pad 6000 | circular | Y |  | 30.5 |  | Fujimi | PL-7106 | 400 PL-7106: 3420 UPW: 110 H2O2 |  |  | 200 | PA | Pad Center | [11 empty] | Diamonex | 4K7530F6 |  | 95 | APD800 standard sinusoidal 10 sweep/min (3- | 2.7 | 6 | 59 | 60 |  | Diamonex | 4K7530F6 |  | 95 | APD800 standard sinusoidal 10 sweep/min (5-317 mm) | 2.7 | 6 | In_situ |  | Cu | 200 | silyb | Y |  | 200WFT-N0220 | New | BEST0321.0316 |  | Leading | Regular | 1000 | 225 |  | 1.8 | 74 | 76 | 1.8 | 60 | [7 empty] | CMP-4K7530F6_2021-04-29\06_MGAM-Diamonex_XVISION6000s-30-5_200Cu_200WFT-N0220_PL7106-200_CMP4K7530F6-6lbf_1-8P_76-74V_r01.dat |  |  | 8 Diamonex discs+1 Saesol disc. | Extract 2 pad samples at the end |  | 8720 | 9.6
68 | Cu_006_07 | 2021-04-29 | Dupont | vision pad 6000 | circular | Y |  | 30.5 |  | Fujimi | PL-7106 | 400 PL-7106: 3420 UPW: 110 H2O2 |  |  | 200 | PA | Pad Center | [11 empty] | Diamonex | 4K7530F6 |  | 95 | APD800 standard sinusoidal 10 sweep/min (3- | 2.7 | 6 | 59 | 60 |  | Diamonex | 4K7530F6 |  | 95 | APD800 standard sinusoidal 10 sweep/min (5-317 mm) | 2.7 | 6 | In_situ |  | Cu | 200 | silyb | Y |  | 200WFT-N0220 | New | BEST0321.0317 |  | Leading | Regular | 1000 | 225 |  | 2.1 | 39 | 42 | 1 | 60 | [7 empty] | CMP-4K7530F6_2021-04-29\07_MGAM-Diamonex_XVISION6000s-30-5_200Cu_200WFT-N0220_PL7106-200_CMP4K7530F6-6lbf_2-1P_42-39V_r01.dat |  |  | 8 Diamonex discs+1 Saesol disc. | Extract 2 pad samples at the end |  | 6128 | 8.9
69 | Cu_006_08 | 2021-04-29 | Dupont | vision pad 6000 | circular | Y |  | 30.5 |  | Fujimi | PL-7106 | 400 PL-7106: 3420 UPW: 110 H2O2 |  |  | 200 | PA | Pad Center | [11 empty] | Diamonex | 4K7530F6 |  | 95 | APD800 standard sinusoidal 10 sweep/min (3- | 2.7 | 6 | 59 | 60 |  | Diamonex | 4K7530F6 |  | 95 | APD800 standard sinusoidal 10 sweep/min (5-317 mm) | 2.7 | 6 | In_situ |  | Cu | 200 | silyb | Y |  | 200WFT-N0220 | New | BEST0321.0318 |  | Leading | Regular | 1000 | 225 |  | 2.1 | 57 | 59 | 1.4 | 60 | [7 empty] | CMP-4K7530F6_2021-04-29\08_MGAM-Diamonex_XVISION6000s-30-5_200Cu_200WFT-N0220_PL7106-200_CMP4K7530F6-6lbf_2-1P_59-57V_r01.dat |  |  | 8 Diamonex discs+1 Saesol disc. | Extract 2 pad samples at the end |  | 8088 | 9.3
70 | Cu_006_09 | 2021-04-29 | Dupont | vision pad 6000 | circular | Y |  | 30.5 |  | Fujimi | PL-7106 | 400 PL-7106: 3420 UPW: 110 H2O2 |  |  | 200 | PA | Pad Center | [11 empty] | Diamonex | 4K7530F6 |  | 95 | APD800 standard sinusoidal 10 sweep/min (3- | 2.7 | 6 | 59 | 60 |  | Diamonex | 4K7530F6 |  | 95 | APD800 standard sinusoidal 10 sweep/min (5-317 mm) | 2.7 | 6 | In_situ |  | Cu | 200 | silyb | Y |  | 200WFT-N0220 | New | BEST0321.0319 |  | Leading | Regular | 1000 | 225 |  | 2.1 | 74 | 76 | 1.8 | 60 | [7 empty] | CMP-4K7530F6_2021-04-29\09_MGAM-Diamonex_XVISION6000s-30-5_200Cu_200WFT-N0220_PL7106-200_CMP4K7530F6-6lbf_2-1P_76-74V_r01.dat |  |  | 8 Diamonex discs+1 Saesol disc. | Extract 2 pad samples at the end |  | 9697 | 8
71 | Cu_006_10 | 2021-04-29 | Dupont | vision pad 6000 | circular | Y |  | 30.5 |  | Fujimi | PL-7106 | 400 PL-7106: 3420 UPW: 110 H2O2 |  |  | 200 | PA | Pad Center | [11 empty] | Diamonex | 4K7530F6 |  | 95 | APD800 standard sinusoidal 10 sweep/min (3- | 2.7 | 6 | 59 | 60 |  | Diamonex | 4K7530F6 |  | 95 | APD800 standard sinusoidal 10 sweep/min (5-317 mm) | 2.7 | 6 | In_situ |  | Cu | 200 | silyb | Y |  | 200WFT-N0220 | New | BEST0321.0320 |  | Leading | Regular | 1000 | 225 |  | 2.5 | 39 | 42 | 1 | 60 | [7 empty] | CMP-4K7530F6_2021-04-29\10_MGAM-Diamonex_XVISION6000s-30-5_200Cu_200WFT-N0220_PL7106-200_CMP4K7530F6-6lbf_2-5P_42-39V_r01.dat |  |  | 8 Diamonex discs+1 Saesol disc. | Extract 2 pad samples at the end |  | 6810 | 6.8
72 | Cu_006_11 | 2021-04-29 | Dupont | vision pad 6000 | circular | Y |  | 30.5 |  | Fujimi | PL-7106 | 400 PL-7106: 3420 UPW: 110 H2O2 |  |  | 200 | PA | Pad Center | [11 empty] | Diamonex | 4K7530F6 |  | 95 | APD800 standard sinusoidal 10 sweep/min (3- | 2.7 | 6 | 59 | 60 |  | Diamonex | 4K7530F6 |  | 95 | APD800 standard sinusoidal 10 sweep/min (5-317 mm) | 2.7 | 6 | In_situ |  | Cu | 200 | silyb | Y |  | 200WFT-N0220 | New | BEST0321.0321 |  | Leading | Regular | 1000 | 225 |  | 2.5 | 57 | 59 | 1.4 | 60 | [7 empty] | CMP-4K7530F6_2021-04-29\11_MGAM-Diamonex_XVISION6000s-30-5_200Cu_200WFT-N0220_PL7106-200_CMP4K7530F6-6lbf_2-5P_59-57V_r01.dat |  |  | 8 Diamonex discs+1 Saesol disc. | Extract 2 pad samples at the end |  | 9043 | 8.3
73 | Cu_006_12 | 2021-04-29 | Dupont | vision pad 6000 | circular | Y |  | 30.5 |  | Fujimi | PL-7106 | 400 PL-7106: 3420 UPW: 110 H2O2 |  |  | 200 | PA | Pad Center | [11 empty] | Diamonex | 4K7530F6 |  | 95 | APD800 standard sinusoidal 10 sweep/min (3- | 2.7 | 6 | 59 | 60 |  | Diamonex | 4K7530F6 |  | 95 | APD800 standard sinusoidal 10 sweep/min (5-317 mm) | 2.7 | 6 | In_situ |  | Cu | 200 | silyb | Y |  | 200WFT-N0220 | New | BEST0321.0322 |  | Leading | Regular | 1000 | 225 |  | 2.5 | 74 | 76 | 1.8 | 60 | [7 empty] | CMP-4K7530F6_2021-04-29\12_MGAM-Diamonex_XVISION6000s-30-5_200Cu_200WFT-N0220_PL7106-200_CMP4K7530F6-6lbf_2-5P_76-74V_r01.dat |  |  | 8 Diamonex discs+1 Saesol disc. | Extract 2 pad samples at the end |  | 10945 | 8.2
74 | Cu_007_01 | 2021-05-03 | Dupont | vision pad 6000 | circular | Y |  | 30.5 |  | Fujimi | PL-7106 | 400 PL-7106: 3420 UPW: 110 H2O2 |  |  | 200 | PA | Pad Center | [11 empty] | Diamonex | 4S840P2 |  | 95 | APD800 standard sinusoidal 10 sweep/min (3- | 2.7 | 6 | 59 | 60 |  | Diamonex | 4S840P2 |  | 95 | APD800 standard sinusoidal 10 sweep/min (5-317 mm) | 2.7 | 6 | In_situ |  | Cu | 200 | silyb | Y |  | 200WFT-N0220 | New | BEST0321.0323 |  | Leading | Regular | 1000 | 225 |  | 1.5 | 39 | 42 | 1 | 60 | [7 empty] | CMP-4S840P2_2021-05-03\01_MGAM-Diamonex_XVISION6000s-30-5_200Cu_200WFT-N0220_PL7106-200_CMP4S840P2-6lbf_1-5P_42-39V_r01.dat |  |  | 8 Diamonex discs+1 Saesol disc. | Extract 2 pad samples at the end |  | 4492 | 5.9
75 | Cu_007_02 | 2021-05-03 | Dupont | vision pad 6000 | circular | Y |  | 30.5 |  | Fujimi | PL-7106 | 400 PL-7106: 3420 UPW: 110 H2O2 |  |  | 200 | PA | Pad Center | [11 empty] | Diamonex | 4S840P2 |  | 95 | APD800 standard sinusoidal 10 sweep/min (3- | 2.7 | 6 | 59 | 60 |  | Diamonex | 4S840P2 |  | 95 | APD800 standard sinusoidal 10 sweep/min (5-317 mm) | 2.7 | 6 | In_situ |  | Cu | 200 | silyb | Y |  | 200WFT-N0220 | New | BEST0321.0324 |  | Leading | Regular | 1000 | 225 |  | 1.5 | 57 | 59 | 1.4 | 60 | [7 empty] | CMP-4S840P2_2021-05-03\02_MGAM-Diamonex_XVISION6000s-30-5_200Cu_200WFT-N0220_PL7106-200_CMP4S840P2-6lbf_1-5P_59-57V_r01.dat |  |  | 8 Diamonex discs+1 Saesol disc. | Extract 2 pad samples at the end |  | 5708 | 5.6
76 | Cu_007_03 | 2021-05-03 | Dupont | vision pad 6000 | circular | Y |  | 30.5 |  | Fujimi | PL-7106 | 400 PL-7106: 3420 UPW: 110 H2O2 |  |  | 200 | PA | Pad Center | [11 empty] | Diamonex | 4S840P2 |  | 95 | APD800 standard sinusoidal 10 sweep/min (3- | 2.7 | 6 | 59 | 60 |  | Diamonex | 4S840P2 |  | 95 | APD800 standard sinusoidal 10 sweep/min (5-317 mm) | 2.7 | 6 | In_situ |  | Cu | 200 | silyb | Y |  | 200WFT-N0220 | New | BEST0321.0325 |  | Leading | Regular | 1000 | 225 |  | 1.5 | 74 | 76 | 1.8 | 60 | [7 empty] | CMP-4S840P2_2021-05-03\03_MGAM-Diamonex_XVISION6000s-30-5_200Cu_200WFT-N0220_PL7106-200_CMP4S840P2-6lbf_1-5P_76-74V_r01.dat |  |  | 8 Diamonex discs+1 Saesol disc. | Extract 2 pad samples at the end |  | 6631 | 6.7
77 | Cu_007_04 | 2021-05-03 | Dupont | vision pad 6000 | circular | Y |  | 30.5 |  | Fujimi | PL-7106 | 400 PL-7106: 3420 UPW: 110 H2O2 |  |  | 200 | PA | Pad Center | [11 empty] | Diamonex | 4S840P2 |  | 95 | APD800 standard sinusoidal 10 sweep/min (3- | 2.7 | 6 | 59 | 60 |  | Diamonex | 4S840P2 |  | 95 | APD800 standard sinusoidal 10 sweep/min (5-317 mm) | 2.7 | 6 | In_situ |  | Cu | 200 | silyb | Y |  | 200WFT-N0220 | New | BEST0321.0401 |  | Leading | Regular | 1000 | 225 |  | 1.8 | 39 | 42 | 1 | 60 | [7 empty] | CMP-4S840P2_2021-05-03\04_MGAM-Diamonex_XVISION6000s-30-5_200Cu_200WFT-N0220_PL7106-200_CMP4S840P2-6lbf_1-8P_42-39V_r01.dat |  |  | 8 Diamonex discs+1 Saesol disc. | Extract 2 pad samples at the end |  | 5059 | 6.1
78 | Cu_007_05 | 2021-05-03 | Dupont | vision pad 6000 | circular | Y |  | 30.5 |  | Fujimi | PL-7106 | 400 PL-7106: 3420 UPW: 110 H2O2 |  |  | 200 | PA | Pad Center | [11 empty] | Diamonex | 4S840P2 |  | 95 | APD800 standard sinusoidal 10 sweep/min (3- | 2.7 | 6 | 59 | 60 |  | Diamonex | 4S840P2 |  | 95 | APD800 standard sinusoidal 10 sweep/min (5-317 mm) | 2.7 | 6 | In_situ |  | Cu | 200 | silyb | Y |  | 200WFT-N0220 | New | BEST0321.0402 |  | Leading | Regular | 1000 | 225 |  | 1.8 | 57 | 59 | 1.4 | 60 | [7 empty] | CMP-4S840P2_2021-05-03\05_MGAM-Diamonex_XVISION6000s-30-5_200Cu_200WFT-N0220_PL7106-200_CMP4S840P2-6lbf_1-8P_59-57V_r01.dat |  |  | 8 Diamonex discs+1 Saesol disc. | Extract 2 pad samples at the end |  | 6337 | 8.2
79 | Cu_007_06 | 2021-05-03 | Dupont | vision pad 6000 | circular | Y |  | 30.5 |  | Fujimi | PL-7106 | 400 PL-7106: 3420 UPW: 110 H2O2 |  |  | 200 | PA | Pad Center | [11 empty] | Diamonex | 4S840P2 |  | 95 | APD800 standard sinusoidal 10 sweep/min (3- | 2.7 | 6 | 59 | 60 |  | Diamonex | 4S840P2 |  | 95 | APD800 standard sinusoidal 10 sweep/min (5-317 mm) | 2.7 | 6 | In_situ |  | Cu | 200 | silyb | Y |  | 200WFT-N0220 | New | BEST0321.0403 |  | Leading | Regular | 1000 | 225 |  | 1.8 | 74 | 76 | 1.8 | 60 | [7 empty] | CMP-4S840P2_2021-05-03\06_MGAM-Diamonex_XVISION6000s-30-5_200Cu_200WFT-N0220_PL7106-200_CMP4S840P2-6lbf_1-8P_76-74V_r01.dat |  |  | 8 Diamonex discs+1 Saesol disc. | Extract 2 pad samples at the end |  | 7293 | 7.1
80 | Cu_007_07 | 2021-05-03 | Dupont | vision pad 6000 | circular | Y |  | 30.5 |  | Fujimi | PL-7106 | 400 PL-7106: 3420 UPW: 110 H2O2 |  |  | 200 | PA | Pad Center | [11 empty] | Diamonex | 4S840P2 |  | 95 | APD800 standard sinusoidal 10 sweep/min (3- | 2.7 | 6 | 59 | 60 |  | Diamonex | 4S840P2 |  | 95 | APD800 standard sinusoidal 10 sweep/min (5-317 mm) | 2.7 | 6 | In_situ |  | Cu | 200 | silyb | Y |  | 200WFT-N0220 | New | BEST0321.0404 |  | Leading | Regular | 1000 | 225 |  | 2.1 | 39 | 42 | 1 | 60 | [7 empty] | CMP-4S840P2_2021-05-03\07_MGAM-Diamonex_XVISION6000s-30-5_200Cu_200WFT-N0220_PL7106-200_CMP4S840P2-6lbf_2-1P_42-39V_r01.dat |  |  | 8 Diamonex discs+1 Saesol disc. | Extract 2 pad samples at the end |  | 5648 | 6.1
81 | Cu_007_08 | 2021-05-03 | Dupont | vision pad 6000 | circular | Y |  | 30.5 |  | Fujimi | PL-7106 | 400 PL-7106: 3420 UPW: 110 H2O2 |  |  | 200 | PA | Pad Center | [11 empty] | Diamonex | 4S840P2 |  | 95 | APD800 standard sinusoidal 10 sweep/min (3- | 2.7 | 6 | 59 | 60 |  | Diamonex | 4S840P2 |  | 95 | APD800 standard sinusoidal 10 sweep/min (5-317 mm) | 2.7 | 6 | In_situ |  | Cu | 200 | silyb | Y |  | 200WFT-N0220 | New | BEST0321.0405 |  | Leading | Regular | 1000 | 225 |  | 2.1 | 57 | 59 | 1.4 | 60 | [7 empty] | CMP-4S840P2_2021-05-03\08_MGAM-Diamonex_XVISION6000s-30-5_200Cu_200WFT-N0220_PL7106-200_CMP4S840P2-6lbf_2-1P_59-57V_r01.dat |  |  | 8 Diamonex discs+1 Saesol disc. | Extract 2 pad samples at the end |  | 7093 | 5.5
82 | Cu_007_09 | 2021-05-03 | Dupont | vision pad 6000 | circular | Y |  | 30.5 |  | Fujimi | PL-7106 | 400 PL-7106: 3420 UPW: 110 H2O2 |  |  | 200 | PA | Pad Center | [11 empty] | Diamonex | 4S840P2 |  | 95 | APD800 standard sinusoidal 10 sweep/min (3- | 2.7 | 6 | 59 | 60 |  | Diamonex | 4S840P2 |  | 95 | APD800 standard sinusoidal 10 sweep/min (5-317 mm) | 2.7 | 6 | In_situ |  | Cu | 200 | silyb | Y |  | 200WFT-N0220 | New | BEST0321.0406 |  | Leading | Regular | 1000 | 225 |  | 2.1 | 74 | 76 | 1.8 | 60 | [7 empty] | CMP-4S840P2_2021-05-03\09_MGAM-Diamonex_XVISION6000s-30-5_200Cu_200WFT-N0220_PL7106-200_CMP4S840P2-6lbf_2-1P_76-74V_r01.dat |  |  | 8 Diamonex discs+1 Saesol disc. | Extract 2 pad samples at the end |  | 8080 | 5.9
83 | Cu_007_10 | 2021-05-03 | Dupont | vision pad 6000 | circular | Y |  | 30.5 |  | Fujimi | PL-7106 | 400 PL-7106: 3420 UPW: 110 H2O2 |  |  | 200 | PA | Pad Center | [11 empty] | Diamonex | 4S840P2 |  | 95 | APD800 standard sinusoidal 10 sweep/min (3- | 2.7 | 6 | 59 | 60 |  | Diamonex | 4S840P2 |  | 95 | APD800 standard sinusoidal 10 sweep/min (5-317 mm) | 2.7 | 6 | In_situ |  | Cu | 200 | silyb | Y |  | 200WFT-N0220 | New | BEST0321.0407 |  | Leading | Regular | 1000 | 225 |  | 2.5 | 39 | 42 | 1 | 60 | [7 empty] | CMP-4S840P2_2021-05-03\10_MGAM-Diamonex_XVISION6000s-30-5_200Cu_200WFT-N0220_PL7106-200_CMP4S840P2-6lbf_2-5P_42-39V_r01.dat |  |  | 8 Diamonex discs+1 Saesol disc. | Extract 2 pad samples at the end |  | 6210 | 4.5
84 | Cu_007_11 | 2021-05-03 | Dupont | vision pad 6000 | circular | Y |  | 30.5 |  | Fujimi | PL-7106 | 400 PL-7106: 3420 UPW: 110 H2O2 |  |  | 200 | PA | Pad Center | [11 empty] | Diamonex | 4S840P2 |  | 95 | APD800 standard sinusoidal 10 sweep/min (3- | 2.7 | 6 | 59 | 60 |  | Diamonex | 4S840P2 |  | 95 | APD800 standard sinusoidal 10 sweep/min (5-317 mm) | 2.7 | 6 | In_situ |  | Cu | 200 | silyb | Y |  | 200WFT-N0220 | New | BEST0321.0408 |  | Leading | Regular | 1000 | 225 |  | 2.5 | 57 | 59 | 1.4 | 60 | [7 empty] | CMP-4S840P2_2021-05-03\11_MGAM-Diamonex_XVISION6000s-30-5_200Cu_200WFT-N0220_PL7106-200_CMP4S840P2-6lbf_2-5P_59-57V_r01.dat |  |  | 8 Diamonex discs+1 Saesol disc. | Extract 2 pad samples at the end |  | 7850 | 5.7
85 | Cu_007_12 | 2021-05-03 | Dupont | vision pad 6000 | circular | Y |  | 30.5 |  | Fujimi | PL-7106 | 400 PL-7106: 3420 UPW: 110 H2O2 |  |  | 200 | PA | Pad Center | [11 empty] | Diamonex | 4S840P2 |  | 95 | APD800 standard sinusoidal 10 sweep/min (3- | 2.7 | 6 | 59 | 60 |  | Diamonex | 4S840P2 |  | 95 | APD800 standard sinusoidal 10 sweep/min (5-317 mm) | 2.7 | 6 | In_situ |  | Cu | 200 | silyb | Y |  | 200WFT-N0220 | New | BEST0321.0409 |  | Leading | Regular | 1000 | 225 |  | 2.5 | 74 | 76 | 1.8 | 60 | [7 empty] | CMP-4S840P2_2021-05-03\12_MGAM-Diamonex_XVISION6000s-30-5_200Cu_200WFT-N0220_PL7106-200_CMP4S840P2-6lbf_2-5P_76-74V_r01.dat |  |  | 8 Diamonex discs+1 Saesol disc. | Extract 2 pad samples at the end |  | 9031 | 5.3
86 | Cu_008_01 | 2021-05-05 | Dupont | vision pad 6000 | circular | Y |  | 30.5 |  | Fujimi | PL-7106 | 400 PL-7106: 3420 UPW: 110 H2O2 |  |  | 200 | PA | Pad Center | [11 empty] | Diamonex | 4S845LP20H |  | 95 | APD800 standard sinusoidal 10 sweep/min (3- | 2.7 | 6 | 59 | 60 |  | Diamonex | 4S845LP20H |  | 95 | APD800 standard sinusoidal 10 sweep/min (5-317 mm) | 2.7 | 6 | In_situ |  | Cu | 200 | silyb | Y |  | 200WFT-N0220 | re-used | re BEST0321.0225 |  | Leading | Regular | 1000 | 225 |  | 1.5 | 39 | 42 | 1 | 60 | [7 empty] | CMP-4S845LP20H_2021-05-05\01_MGAM-Diamonex_XVISION6000s-30-5_200Cu_200WFT-N0220_PL7106-200_CMP4S845LP20H-6lbf_1-5P_42-39V_r01.dat |  |  | 8 Diamonex discs+1 Saesol disc. | Extract 2 pad samples at the end |  | 4186 | 8.1
87 | Cu_008_02 | 2021-05-05 | Dupont | vision pad 6000 | circular | Y |  | 30.5 |  | Fujimi | PL-7106 | 400 PL-7106: 3420 UPW: 110 H2O2 |  |  | 200 | PA | Pad Center | [11 empty] | Diamonex | 4S845LP20H |  | 95 | APD800 standard sinusoidal 10 sweep/min (3- | 2.7 | 6 | 59 | 60 |  | Diamonex | 4S845LP20H |  | 95 | APD800 standard sinusoidal 10 sweep/min (5-317 mm) | 2.7 | 6 | In_situ |  | Cu | 200 | silyb | Y |  | 200WFT-N0220 | re-used | re BEST0321.0116 |  | Leading | Regular | 1000 | 225 |  | 1.5 | 57 | 59 | 1.4 | 60 | [7 empty] | CMP-4S845LP20H_2021-05-05\02_MGAM-Diamonex_XVISION6000s-30-5_200Cu_200WFT-N0220_PL7106-200_CMP4S845LP20H-6lbf_1-5P_59-57V_r01.dat |  |  | 8 Diamonex discs+1 Saesol disc. | Extract 2 pad samples at the end |  | 5205 | 9.4
88 | Cu_008_03 | 2021-05-05 | Dupont | vision pad 6000 | circular | Y |  | 30.5 |  | Fujimi | PL-7106 | 400 PL-7106: 3420 UPW: 110 H2O2 |  |  | 200 | PA | Pad Center | [11 empty] | Diamonex | 4S845LP20H |  | 95 | APD800 standard sinusoidal 10 sweep/min (3- | 2.7 | 6 | 59 | 60 |  | Diamonex | 4S845LP20H |  | 95 | APD800 standard sinusoidal 10 sweep/min (5-317 mm) | 2.7 | 6 | In_situ |  | Cu | 200 | silyb | Y |  | 200WFT-N0220 | re-used | re BEST0321.0302 |  | Leading | Regular | 1000 | 225 |  | 1.5 | 74 | 76 | 1.8 | 60 | [7 empty] | CMP-4S845LP20H_2021-05-05\03_MGAM-Diamonex_XVISION6000s-30-5_200Cu_200WFT-N0220_PL7106-200_CMP4S845LP20H-6lbf_1-5P_76-74V_r01.dat |  |  | 8 Diamonex discs+1 Saesol disc. | Extract 2 pad samples at the end |  | 5772 | 8.7
89 | Cu_008_04 | 2021-05-05 | Dupont | vision pad 6000 | circular | Y |  | 30.5 |  | Fujimi | PL-7106 | 400 PL-7106: 3420 UPW: 110 H2O2 |  |  | 200 | PA | Pad Center | [11 empty] | Diamonex | 4S845LP20H |  | 95 | APD800 standard sinusoidal 10 sweep/min (3- | 2.7 | 6 | 59 | 60 |  | Diamonex | 4S845LP20H |  | 95 | APD800 standard sinusoidal 10 sweep/min (5-317 mm) | 2.7 | 6 | In_situ |  | Cu | 200 | silyb | Y |  | 200WFT-N0220 | re-used | re BEST0321.0404 |  | Leading | Regular | 1000 | 225 |  | 1.8 | 39 | 42 | 1 | 60 | [7 empty] | CMP-4S845LP20H_2021-05-05\04_MGAM-Diamonex_XVISION6000s-30-5_200Cu_200WFT-N0220_PL7106-200_CMP4S845LP20H-6lbf_1-8P_42-39V_r01.dat |  |  | 8 Diamonex discs+1 Saesol disc. | Extract 2 pad samples at the end |  | 4672 | 8
90 | Cu_008_05 | 2021-05-05 | Dupont | vision pad 6000 | circular | Y |  | 30.5 |  | Fujimi | PL-7106 | 400 PL-7106: 3420 UPW: 110 H2O2 |  |  | 200 | PA | Pad Center | [11 empty] | Diamonex | 4S845LP20H |  | 95 | APD800 standard sinusoidal 10 sweep/min (3- | 2.7 | 6 | 59 | 60 |  | Diamonex | 4S845LP20H |  | 95 | APD800 standard sinusoidal 10 sweep/min (5-317 mm) | 2.7 | 6 | In_situ |  | Cu | 200 | silyb | Y |  | 200WFT-N0220 | New | BEST0321.0410 |  | Leading | Regular | 1000 | 225 |  | 1.8 | 57 | 59 | 1.4 | 60 | [7 empty] | CMP-4S845LP20H_2021-05-05\05_MGAM-Diamonex_XVISION6000s-30-5_200Cu_200WFT-N0220_PL7106-200_CMP4S845LP20H-6lbf_1-8P_59-57V_r01.dat |  |  | 8 Diamonex discs+1 Saesol disc. | Extract 2 pad samples at the end |  | 5795 | 8.6
91 | Cu_008_06 | 2021-05-05 | Dupont | vision pad 6000 | circular | Y |  | 30.5 |  | Fujimi | PL-7106 | 400 PL-7106: 3420 UPW: 110 H2O2 |  |  | 200 | PA | Pad Center | [11 empty] | Diamonex | 4S845LP20H |  | 95 | APD800 standard sinusoidal 10 sweep/min (3- | 2.7 | 6 | 59 | 60 |  | Diamonex | 4S845LP20H |  | 95 | APD800 standard sinusoidal 10 sweep/min (5-317 mm) | 2.7 | 6 | In_situ |  | Cu | 200 | silyb | Y |  | 200WFT-N0220 | New | BEST0321.0411 |  | Leading | Regular | 1000 | 225 |  | 1.8 | 74 | 76 | 1.8 | 60 | [7 empty] | CMP-4S845LP20H_2021-05-05\06_MGAM-Diamonex_XVISION6000s-30-5_200Cu_200WFT-N0220_PL7106-200_CMP4S845LP20H-6lbf_1-8P_76-74V_r01.dat |  |  | 8 Diamonex discs+1 Saesol disc. | Extract 2 pad samples at the end |  | 6456 | 8.3
92 | Cu_008_07 | 2021-05-05 | Dupont | vision pad 6000 | circular | Y |  | 30.5 |  | Fujimi | PL-7106 | 400 PL-7106: 3420 UPW: 110 H2O2 |  |  | 200 | PA | Pad Center | [11 empty] | Diamonex | 4S845LP20H |  | 95 | APD800 standard sinusoidal 10 sweep/min (3- | 2.7 | 6 | 59 | 60 |  | Diamonex | 4S845LP20H |  | 95 | APD800 standard sinusoidal 10 sweep/min (5-317 mm) | 2.7 | 6 | In_situ |  | Cu | 200 | silyb | Y |  | 200WFT-N0220 | New | BEST0321.0412 |  | Leading | Regular | 1000 | 225 |  | 2.1 | 39 | 42 | 1 | 60 | [7 empty] | CMP-4S845LP20H_2021-05-05\07_MGAM-Diamonex_XVISION6000s-30-5_200Cu_200WFT-N0220_PL7106-200_CMP4S845LP20H-6lbf_2-1P_42-39V_r01.dat |  |  | 8 Diamonex discs+1 Saesol disc. | Extract 2 pad samples at the end |  | 5329 | 6.8
93 | Cu_008_08 | 2021-05-05 | Dupont | vision pad 6000 | circular | Y |  | 30.5 |  | Fujimi | PL-7106 | 400 PL-7106: 3420 UPW: 110 H2O2 |  |  | 200 | PA | Pad Center | [11 empty] | Diamonex | 4S845LP20H |  | 95 | APD800 standard sinusoidal 10 sweep/min (3- | 2.7 | 6 | 59 | 60 |  | Diamonex | 4S845LP20H |  | 95 | APD800 standard sinusoidal 10 sweep/min (5-317 mm) | 2.7 | 6 | In_situ |  | Cu | 200 | silyb | Y |  | 200WFT-N0220 | New | BEST0321.0413 |  | Leading | Regular | 1000 | 225 |  | 2.1 | 57 | 59 | 1.4 | 60 | [7 empty] | CMP-4S845LP20H_2021-05-05\08_MGAM-Diamonex_XVISION6000s-30-5_200Cu_200WFT-N0220_PL7106-200_CMP4S845LP20H-6lbf_2-1P_59-57V_r01.dat |  |  | 8 Diamonex discs+1 Saesol disc. | Extract 2 pad samples at the end |  | 6448 | 8
94 | Cu_008_09 | 2021-05-05 | Dupont | vision pad 6000 | circular | Y |  | 30.5 |  | Fujimi | PL-7106 | 400 PL-7106: 3420 UPW: 110 H2O2 |  |  | 200 | PA | Pad Center | [11 empty] | Diamonex | 4S845LP20H |  | 95 | APD800 standard sinusoidal 10 sweep/min (3- | 2.7 | 6 | 59 | 60 |  | Diamonex | 4S845LP20H |  | 95 | APD800 standard sinusoidal 10 sweep/min (5-317 mm) | 2.7 | 6 | In_situ |  | Cu | 200 | silyb | Y |  | 200WFT-N0220 | New | BEST0321.0414 |  | Leading | Regular | 1000 | 225 |  | 2.1 | 74 | 76 | 1.8 | 60 | [7 empty] | CMP-4S845LP20H_2021-05-05\09_MGAM-Diamonex_XVISION6000s-30-5_200Cu_200WFT-N0220_PL7106-200_CMP4S845LP20H-6lbf_2-1P_76-74V_r01.dat |  |  | 8 Diamonex discs+1 Saesol disc. | Extract 2 pad samples at the end |  | 7253 | 7.4
95 | Cu_008_10 | 2021-05-05 | Dupont | vision pad 6000 | circular | Y |  | 30.5 |  | Fujimi | PL-7106 | 400 PL-7106: 3420 UPW: 110 H2O2 |  |  | 200 | PA | Pad Center | [11 empty] | Diamonex | 4S845LP20H |  | 95 | APD800 standard sinusoidal 10 sweep/min (3- | 2.7 | 6 | 59 | 60 |  | Diamonex | 4S845LP20H |  | 95 | APD800 standard sinusoidal 10 sweep/min (5-317 mm) | 2.7 | 6 | In_situ |  | Cu | 200 | silyb | Y |  | 200WFT-N0220 | New | BEST0321.0415 |  | Leading | Regular | 1000 | 225 |  | 2.5 | 39 | 42 | 1 | 60 | [7 empty] | CMP-4S845LP20H_2021-05-05\10_MGAM-Diamonex_XVISION6000s-30-5_200Cu_200WFT-N0220_PL7106-200_CMP4S845LP20H-6lbf_2-5P_42-39V_r01.dat |  |  | 8 Diamonex discs+1 Saesol disc. | Extract 2 pad samples at the end |  | 5864 | 6.6
96 | Cu_008_11 | 2021-05-05 | Dupont | vision pad 6000 | circular | Y |  | 30.5 |  | Fujimi | PL-7106 | 400 PL-7106: 3420 UPW: 110 H2O2 |  |  | 200 | PA | Pad Center | [11 empty] | Diamonex | 4S845LP20H |  | 95 | APD800 standard sinusoidal 10 sweep/min (3- | 2.7 | 6 | 59 | 60 |  | Diamonex | 4S845LP20H |  | 95 | APD800 standard sinusoidal 10 sweep/min (5-317 mm) | 2.7 | 6 | In_situ |  | Cu | 200 | silyb | Y |  | 200WFT-N0220 | New | BEST0321.0416 |  | Leading | Regular | 1000 | 225 |  | 2.5 | 57 | 59 | 1.4 | 60 | [7 empty] | CMP-4S845LP20H_2021-05-05\11_MGAM-Diamonex_XVISION6000s-30-5_200Cu_200WFT-N0220_PL7106-200_CMP4S845LP20H-6lbf_2-5P_59-57V_r01.dat |  |  | 8 Diamonex discs+1 Saesol disc. | Extract 2 pad samples at the end |  | 7168 | 6.5
97 | Cu_008_12 | 2021-05-05 | Dupont | vision pad 6000 | circular | Y |  | 30.5 |  | Fujimi | PL-7106 | 400 PL-7106: 3420 UPW: 110 H2O2 |  |  | 200 | PA | Pad Center | [11 empty] | Diamonex | 4S845LP20H |  | 95 | APD800 standard sinusoidal 10 sweep/min (3- | 2.7 | 6 | 59 | 60 |  | Diamonex | 4S845LP20H |  | 95 | APD800 standard sinusoidal 10 sweep/min (5-317 mm) | 2.7 | 6 | In_situ |  | Cu | 200 | silyb | Y |  | 200WFT-N0220 | New | BEST0321.0417 |  | Leading | Regular | 1000 | 225 |  | 2.5 | 74 | 76 | 1.8 | 60 | [7 empty] | CMP-4S845LP20H_2021-05-05\12_MGAM-Diamonex_XVISION6000s-30-5_200Cu_200WFT-N0220_PL7106-200_CMP4S845LP20H-6lbf_2-5P_76-74V_r01.dat |  |  | 8 Diamonex discs+1 Saesol disc. | Extract 2 pad samples at the end |  | 8269 | 6.5
98 | Cu_009_01 | 2021-05-06 | Dupont | vision pad 6000 | circular | Y |  | 30.5 |  | Fujimi | PL-7106 | 400 PL-7106: 3420 UPW: 110 H2O2 |  |  | 200 | PA | Pad Center | [11 empty] | Saesol | AK45 |  | 95 | APD800 standard sinusoidal 10 sweep/min (3- | 2.7 | 6 | 59 | 60 |  | Saesol | AK45 |  | 95 | APD800 standard sinusoidal 10 sweep/min (5-317 mm) | 2.7 | 6 | In_situ |  | Cu | 200 | silyb | Y |  | 200WFT-N0220 | re-used | re BEST0321.0104 |  | Leading | Regular | 1000 | 225 |  | 1.5 | 39 | 42 | 1 | 60 | [7 empty] | SAESOL-AK45-C1-PM-AK45_2021-05-06\01_MGAM-Diamonex_XVISION6000s-30-5_200Cu_200WFT-N0220_PL7106-200_SAESOL-AK45C1-PM-6lbf_1-5P_42-39V_r01.dat |  |  | 8 Diamonex discs+1 Saesol disc. | Extract 2 pad samples at the end |  | 3964 | 10.1
99 | Cu_009_02 | 2021-05-06 | Dupont | vision pad 6000 | circular | Y |  | 30.5 |  | Fujimi | PL-7106 | 400 PL-7106: 3420 UPW: 110 H2O2 |  |  | 200 | PA | Pad Center | [11 empty] | Saesol | AK45 |  | 95 | APD800 standard sinusoidal 10 sweep/min (3- | 2.7 | 6 | 59 | 60 |  | Saesol | AK45 |  | 95 | APD800 standard sinusoidal 10 sweep/min (5-317 mm) | 2.7 | 6 | In_situ |  | Cu | 200 | silyb | Y |  | 200WFT-N0220 | re-used | re BEST0321.0305 |  | Leading | Regular | 1000 | 225 |  | 1.5 | 57 | 59 | 1.4 | 60 | [7 empty] | SAESOL-AK45-C1-PM-AK45_2021-05-06\02_MGAM-Diamonex_XVISION6000s-30-5_200Cu_200WFT-N0220_PL7106-200_SAESOL-AK45C1-PM-6lbf_1-5P_59-57V_r01.dat |  |  | 8 Diamonex discs+1 Saesol disc. | Extract 2 pad samples at the end |  | 5373 | 8.6
100 | Cu_009_03 | 2021-05-06 | Dupont | vision pad 6000 | circular | Y |  | 30.5 |  | Fujimi | PL-7106 | 400 PL-7106: 3420 UPW: 110 H2O2 |  |  | 200 | PA | Pad Center | [11 empty] | Saesol | AK45 |  | 95 | APD800 standard sinusoidal 10 sweep/min (3- | 2.7 | 6 | 59 | 60 |  | Saesol | AK45 |  | 95 | APD800 standard sinusoidal 10 sweep/min (5-317 mm) | 2.7 | 6 | In_situ |  | Cu | 200 | silyb | Y |  | 200WFT-N0220 | re-used | re BEST0321.0401 |  | Leading | Regular | 1000 | 225 |  | 1.5 | 74 | 76 | 1.8 | 60 | [7 empty] | SAESOL-AK45-C1-PM-AK45_2021-05-06\03_MGAM-Diamonex_XVISION6000s-30-5_200Cu_200WFT-N0220_PL7106-200_SAESOL-AK45C1-PM-6lbf_1-5P_76-74V_r01.dat |  |  | 8 Diamonex discs+1 Saesol disc. | Extract 2 pad samples at the end |  | 6457 | 9
101 | Cu_009_04 | 2021-05-06 | Dupont | vision pad 6000 | circular | Y |  | 30.5 |  | Fujimi | PL-7106 | 400 PL-7106: 3420 UPW: 110 H2O2 |  |  | 200 | PA | Pad Center | [11 empty] | Saesol | AK45 |  | 95 | APD800 standard sinusoidal 10 sweep/min (3- | 2.7 | 6 | 59 | 60 |  | Saesol | AK45 |  | 95 | APD800 standard sinusoidal 10 sweep/min (5-317 mm) | 2.7 | 6 | In_situ |  | Cu | 200 | silyb | Y |  | 200WFT-N0220 | re-used | re BEST0321.0314 |  | Leading | Regular | 1000 | 225 |  | 1.8 | 39 | 42 | 1 | 60 | [7 empty] | SAESOL-AK45-C1-PM-AK45_2021-05-06\04_MGAM-Diamonex_XVISION6000s-30-5_200Cu_200WFT-N0220_PL7106-200_SAESOL-AK45C1-PM-6lbf_1-8P_42-39V_r01.dat |  |  | 8 Diamonex discs+1 Saesol disc. | Extract 2 pad samples at the end |  | 4568 | 13.3
102 | Cu_009_05 | 2021-05-06 | Dupont | vision pad 6000 | circular | Y |  | 30.5 |  | Fujimi | PL-7106 | 400 PL-7106: 3420 UPW: 110 H2O2 |  |  | 200 | PA | Pad Center | [11 empty] | Saesol | AK45 |  | 95 | APD800 standard sinusoidal 10 sweep/min (3- | 2.7 | 6 | 59 | 60 |  | Saesol | AK45 |  | 95 | APD800 standard sinusoidal 10 sweep/min (5-317 mm) | 2.7 | 6 | In_situ |  | Cu | 200 | silyb | Y |  | 200WFT-N0220 | New | BEST0321.0418 |  | Leading | Regular | 1000 | 225 |  | 1.8 | 57 | 59 | 1.4 | 60 | [7 empty] | SAESOL-AK45-C1-PM-AK45_2021-05-06\05_MGAM-Diamonex_XVISION6000s-30-5_200Cu_200WFT-N0220_PL7106-200_SAESOL-AK45C1-PM-6lbf_1-8P_59-57V_r01.dat |  |  | 8 Diamonex discs+1 Saesol disc. | Extract 2 pad samples at the end |  | 6146 | 8.6
103 | Cu_009_06 | 2021-05-06 | Dupont | vision pad 6000 | circular | Y |  | 30.5 |  | Fujimi | PL-7106 | 400 PL-7106: 3420 UPW: 110 H2O2 |  |  | 200 | PA | Pad Center | [11 empty] | Saesol | AK45 |  | 95 | APD800 standard sinusoidal 10 sweep/min (3- | 2.7 | 6 | 59 | 60 |  | Saesol | AK45 |  | 95 | APD800 standard sinusoidal 10 sweep/min (5-317 mm) | 2.7 | 6 | In_situ |  | Cu | 200 | silyb | Y |  | 200WFT-N0220 | New | BEST0321.0419 |  | Leading | Regular | 1000 | 225 |  | 1.8 | 74 | 76 | 1.8 | 60 | [7 empty] | SAESOL-AK45-C1-PM-AK45_2021-05-06\06_MGAM-Diamonex_XVISION6000s-30-5_200Cu_200WFT-N0220_PL7106-200_SAESOL-AK45C1-PM-6lbf_1-8P_76-74V_r01.dat |  |  | 8 Diamonex discs+1 Saesol disc. | Extract 2 pad samples at the end |  | 7368 | 8.2
104 | Cu_009_07 | 2021-05-06 | Dupont | vision pad 6000 | circular | Y |  | 30.5 |  | Fujimi | PL-7106 | 400 PL-7106: 3420 UPW: 110 H2O2 |  |  | 200 | PA | Pad Center | [11 empty] | Saesol | AK45 |  | 95 | APD800 standard sinusoidal 10 sweep/min (3- | 2.7 | 6 | 59 | 60 |  | Saesol | AK45 |  | 95 | APD800 standard sinusoidal 10 sweep/min (5-317 mm) | 2.7 | 6 | In_situ |  | Cu | 200 | silyb | Y |  | 200WFT-N0220 | New | BEST0321.0420 |  | Leading | Regular | 1000 | 225 |  | 2.1 | 39 | 42 | 1 | 60 | [7 empty] | SAESOL-AK45-C1-PM-AK45_2021-05-06\07_MGAM-Diamonex_XVISION6000s-30-5_200Cu_200WFT-N0220_PL7106-200_SAESOL-AK45C1-PM-6lbf_2-1P_42-39V_r01.dat |  |  | 8 Diamonex discs+1 Saesol disc. | Extract 2 pad samples at the end |  | 5422 | 9.2
105 | Cu_009_08 | 2021-05-06 | Dupont | vision pad 6000 | circular | Y |  | 30.5 |  | Fujimi | PL-7106 | 400 PL-7106: 3420 UPW: 110 H2O2 |  |  | 200 | PA | Pad Center | [11 empty] | Saesol | AK45 |  | 95 | APD800 standard sinusoidal 10 sweep/min (3- | 2.7 | 6 | 59 | 60 |  | Saesol | AK45 |  | 95 | APD800 standard sinusoidal 10 sweep/min (5-317 mm) | 2.7 | 6 | In_situ |  | Cu | 200 | silyb | Y |  | 200WFT-N0220 | New | BEST0321.0421 |  | Leading | Regular | 1000 | 225 |  | 2.1 | 57 | 59 | 1.4 | 60 | [7 empty] | SAESOL-AK45-C1-PM-AK45_2021-05-06\08_MGAM-Diamonex_XVISION6000s-30-5_200Cu_200WFT-N0220_PL7106-200_SAESOL-AK45C1-PM-6lbf_2-1P_59-57V_r01.dat |  |  | 8 Diamonex discs+1 Saesol disc. | Extract 2 pad samples at the end |  | 6987 | 7.2
106 | Cu_009_09 | 2021-05-06 | Dupont | vision pad 6000 | circular | Y |  | 30.5 |  | Fujimi | PL-7106 | 400 PL-7106: 3420 UPW: 110 H2O2 |  |  | 200 | PA | Pad Center | [11 empty] | Saesol | AK45 |  | 95 | APD800 standard sinusoidal 10 sweep/min (3- | 2.7 | 6 | 59 | 60 |  | Saesol | AK45 |  | 95 | APD800 standard sinusoidal 10 sweep/min (5-317 mm) | 2.7 | 6 | In_situ |  | Cu | 200 | silyb | Y |  | 200WFT-N0220 | New | BEST0321.0422 |  | Leading | Regular | 1000 | 225 |  | 2.1 | 74 | 76 | 1.8 | 60 | [7 empty] | SAESOL-AK45-C1-PM-AK45_2021-05-06\09_MGAM-Diamonex_XVISION6000s-30-5_200Cu_200WFT-N0220_PL7106-200_SAESOL-AK45C1-PM-6lbf_2-1P_76-74V_r01.dat |  |  | 8 Diamonex discs+1 Saesol disc. | Extract 2 pad samples at the end |  | 8143 | 6.6
107 | Cu_009_10 | 2021-05-06 | Dupont | vision pad 6000 | circular | Y |  | 30.5 |  | Fujimi | PL-7106 | 400 PL-7106: 3420 UPW: 110 H2O2 |  |  | 200 | PA | Pad Center | [11 empty] | Saesol | AK45 |  | 95 | APD800 standard sinusoidal 10 sweep/min (3- | 2.7 | 6 | 59 | 60 |  | Saesol | AK45 |  | 95 | APD800 standard sinusoidal 10 sweep/min (5-317 mm) | 2.7 | 6 | In_situ |  | Cu | 200 | silyb | Y |  | 200WFT-N0220 | New | BEST0321.0423 |  | Leading | Regular | 1000 | 225 |  | 2.5 | 39 | 42 | 1 | 60 | [7 empty] | SAESOL-AK45-C1-PM-AK45_2021-05-06\10_MGAM-Diamonex_XVISION6000s-30-5_200Cu_200WFT-N0220_PL7106-200_SAESOL-AK45C1-PM-6lbf_2-5P_42-39V_r01.dat |  |  | 8 Diamonex discs+1 Saesol disc. | Extract 2 pad samples at the end |  | 5953 | 6.5
108 | Cu_009_11 | 2021-05-06 | Dupont | vision pad 6000 | circular | Y |  | 30.5 |  | Fujimi | PL-7106 | 400 PL-7106: 3420 UPW: 110 H2O2 |  |  | 200 | PA | Pad Center | [11 empty] | Saesol | AK45 |  | 95 | APD800 standard sinusoidal 10 sweep/min (3- | 2.7 | 6 | 59 | 60 |  | Saesol | AK45 |  | 95 | APD800 standard sinusoidal 10 sweep/min (5-317 mm) | 2.7 | 6 | In_situ |  | Cu | 200 | silyb | Y |  | 200WFT-N0220 | New | BEST0321.0424 |  | Leading | Regular | 1000 | 225 |  | 2.5 | 57 | 59 | 1.4 | 60 | [7 empty] | SAESOL-AK45-C1-PM-AK45_2021-05-06\11_MGAM-Diamonex_XVISION6000s-30-5_200Cu_200WFT-N0220_PL7106-200_SAESOL-AK45C1-PM-6lbf_2-5P_59-57V_r01.dat |  |  | 8 Diamonex discs+1 Saesol disc. | Extract 2 pad samples at the end |  | 8253 | 6.6
109 | Cu_009_12 | 2021-05-06 | Dupont | vision pad 6000 | circular | Y |  | 30.5 |  | Fujimi | PL-7106 | 400 PL-7106: 3420 UPW: 110 H2O2 |  |  | 200 | PA | Pad Center | [11 empty] | Saesol | AK45 |  | 95 | APD800 standard sinusoidal 10 sweep/min (3- | 2.7 | 6 | 59 | 60 |  | Saesol | AK45 |  | 95 | APD800 standard sinusoidal 10 sweep/min (5-317 mm) | 2.7 | 6 | In_situ |  | Cu | 200 | silyb | Y |  | 200WFT-N0220 | New | BEST0321.0425 |  | Leading | Regular | 1000 | 225 |  | 2.5 | 74 | 76 | 1.8 | 60 | [7 empty] | SAESOL-AK45-C1-PM-AK45_2021-05-06\12_MGAM-Diamonex_XVISION6000s-30-5_200Cu_200WFT-N0220_PL7106-200_SAESOL-AK45C1-PM-6lbf_2-5P_76-74V_r01.dat |  |  | 8 Diamonex discs+1 Saesol disc. | Extract 2 pad samples at the end |  | 9747 | 6
110 | W_001_02 | 2020-08-03 | [8 empty] | DP1142-1 | [42 empty] | New | [7 empty] | 2 | 49 | 52 | 1.2 | 10 | [7 empty] | APD800 RAW - Versum W CMP - Slurry DP1142-1\As deposited W wafers\10 s\02_T1_Versum_300W_XIC1000XY-29_WFT300-N0520_DP1142-1-250_2P_52-49V_ex_as-depo_r01.dat | [5 empty] | 22 | 26.54471
111 | W_001_03 | 2020-08-03 | [8 empty] | DP1142-1 | [42 empty] | New | [7 empty] | 2 | 84 | 87 | 2 | 10 | [7 empty] | APD800 RAW - Versum W CMP - Slurry DP1142-1\As deposited W wafers\10 s\03_T1_Versum_300W_XIC1000XY-29_WFT300-N0520_DP1142-1-250_2P_87-84V_ex_as-depo_r01.dat | [5 empty] | 28 | 20.19009
112 | W_001_04 | 2020-08-03 | [8 empty] | DP1142-1 | [42 empty] | New | [7 empty] | 3 | 49 | 52 | 1.2 | 10 | [7 empty] | APD800 RAW - Versum W CMP - Slurry DP1142-1\As deposited W wafers\10 s\04_T1_Versum_300W_XIC1000XY-29_WFT300-N0520_DP1142-1-250_3P_52-49V_ex_as-depo_r01.dat | [5 empty] | 26 | 19.35395
113 | W_001_05 | 2020-08-03 | [8 empty] | DP1142-1 | [42 empty] | New | [7 empty] | 3 | 67 | 69 | 1.6 | 10 | [7 empty] | APD800 RAW - Versum W CMP - Slurry DP1142-1\As deposited W wafers\10 s\05_T1_Versum_300W_XIC1000XY-29_WFT300-N0520_DP1142-1-250_3P_69-67V_ex_as-depo_r01.dat | [5 empty] | 24 | 28.47691
114 | W_001_06 | 2020-08-03 | [8 empty] | DP1142-1 | [42 empty] | New | [7 empty] | 3 | 84 | 87 | 2 | 10 | [7 empty] | APD800 RAW - Versum W CMP - Slurry DP1142-1\As deposited W wafers\10 s\06_T1_Versum_300W_XIC1000XY-29_WFT300-N0520_DP1142-1-250_3P_87-84V_ex_as-depo_r01.dat | [5 empty] | 21 | 34.03851
115 | W_001_07 | 2020-08-03 | [8 empty] | DP1142-1 | [42 empty] | New | [7 empty] | 4 | 49 | 52 | 1.2 | 10 | [7 empty] | APD800 RAW - Versum W CMP - Slurry DP1142-1\As deposited W wafers\10 s\07_T1_Versum_300W_XIC1000XY-29_WFT300-N0520_DP1142-1-250_4P_52-49V_ex_as-depo_r01.dat | [5 empty] | 23 | 29.82576
116 | W_001_08 | 2020-08-03 | [8 empty] | DP1142-1 | [42 empty] | New | [7 empty] | 4 | 67 | 69 | 1.6 | 10 | [7 empty] | APD800 RAW - Versum W CMP - Slurry DP1142-1\As deposited W wafers\10 s\08_T1_Versum_300W_XIC1000XY-29_WFT300-N0520_DP1142-1-250_4P_69-67V_ex_as-depo_r01.dat | [5 empty] | 22 | 32.52931
117 | W_001_09 | 2020-08-03 | [8 empty] | DP1142-1 | [42 empty] | New | [7 empty] | 4 | 84 | 87 | 2 | 10 | [7 empty] | APD800 RAW - Versum W CMP - Slurry DP1142-1\As deposited W wafers\10 s\09_T1_Versum_300W_XIC1000XY-29_WFT300-N0520_DP1142-1-250_4P_87-84V_ex_as-depo_r01.dat | [5 empty] | 29 | 24.54572
126 | W_001_18 | 2020-08-03 | [8 empty] | DP1142-1 | [42 empty] | New | [7 empty] | 2 | 49 | 52 | 1.2 | 60 | [7 empty] | APD800 RAW - Versum W CMP - Slurry DP1142-1\As deposited W wafers\60 s\18_T3_Versum_300W_XIC1000XY-29_WFT300-N0520_DP1142-1-250_2P_52-49V_ex_as-depo_r01.dat | [5 empty] | 221 | 16.79584
127 | W_001_19 | 2020-08-03 | [8 empty] | DP1142-1 | [42 empty] | New | [7 empty] | 2 | 84 | 87 | 2 | 60 | [7 empty] | APD800 RAW - Versum W CMP - Slurry DP1142-1\As deposited W wafers\60 s\19_T3_Versum_300W_XIC1000XY-29_WFT300-N0520_DP1142-1-250_2P_87-84V_ex_as-depo_r01.dat | [5 empty] | 373 | 20.84597
128 | W_001_20 | 2020-08-03 | [8 empty] | DP1142-1 | [42 empty] | New | [7 empty] | 3 | 49 | 52 | 1.2 | 60 | [7 empty] | APD800 RAW - Versum W CMP - Slurry DP1142-1\As deposited W wafers\60 s\20_T3_Versum_300W_XIC1000XY-29_WFT300-N0520_DP1142-1-250_3P_52-49V_ex_as-depo_r01.dat | [5 empty] | 755 | 8.696725
129 | W_001_21 | 2020-08-03 | [8 empty] | DP1142-1 | [42 empty] | New | [7 empty] | 3 | 67 | 69 | 1.6 | 60 | [7 empty] | APD800 RAW - Versum W CMP - Slurry DP1142-1\As deposited W wafers\60 s\21_T3_Versum_300W_XIC1000XY-29_WFT300-N0520_DP1142-1-250_3P_69-67V_ex_as-depo_r01.dat | [5 empty] | 952 | 8.982692
130 | W_001_22 | 2020-08-03 | [8 empty] | DP1142-1 | [42 empty] | New | [7 empty] | 3 | 84 | 87 | 2 | 60 | [7 empty] | APD800 RAW - Versum W CMP - Slurry DP1142-1\As deposited W wafers\60 s\22_T3_Versum_300W_XIC1000XY-29_WFT300-N0520_DP1142-1-250_3P_87-84V_ex_as-depo_r01.dat | [5 empty] | 1073 | 9.692624
131 | W_001_23 | 2020-08-03 | [8 empty] | DP1142-1 | [42 empty] | New | [7 empty] | 4 | 49 | 52 | 1.2 | 60 | [7 empty] | APD800 RAW - Versum W CMP - Slurry DP1142-1\As deposited W wafers\60 s\23_T3_Versum_300W_XIC1000XY-29_WFT300-N0520_DP1142-1-250_4P_52-49V_ex_as-depo_r01.dat | [5 empty] | 1459 | 8.103066
132 | W_001_24 | 2020-08-03 | [8 empty] | DP1142-1 | [42 empty] | New | [7 empty] | 4 | 67 | 69 | 1.6 | 60 | [7 empty] | APD800 RAW - Versum W CMP - Slurry DP1142-1\As deposited W wafers\60 s\24_T3_Versum_300W_XIC1000XY-29_WFT300-N0520_DP1142-1-250_4P_69-67V_ex_as-depo_r01.dat | [5 empty] | 1893 | 6.207768
133 | W_001_01 | 2020-08-03 | [8 empty] | DP1142-1 | [42 empty] | New | [7 empty] | 4 | 84 | 87 | 2 | 60 | [7 empty] | APD800 RAW - Versum W CMP - Slurry DP1142-1\As deposited W wafers\60 s\01_T3_Versum_300W_XIC1000XY-29_WFT300-N0520_DP1142-1-250_4P_87-84V_ex_as-depo_r01.dat | [5 empty] | 2903 | 6.342157
186 | W_004_17 | 2020-08-10 | [8 empty] | DP1142-2 | [42 empty] | New | [7 empty] | 2 | 49 | 52 | 1.2 | 60 | [7 empty] | APD800 RAW - Versum W CMP - Slurry DP1142-2\As deposited 60s\17_60s_Versum_300W_XIC1000XY-29_WFT300-N0520_DP1142-2-250_2P_52-49V_ex_as-depo_r01.dat | [5 empty] | 320.8541 | 13.29914
187 | W_004_18 | 2020-08-10 | [8 empty] | DP1142-2 | [42 empty] | New | [7 empty] | 2 | 84 | 87 | 2 | 60 | [7 empty] | APD800 RAW - Versum W CMP - Slurry DP1142-2\As deposited 60s\18_60s_Versum_300W_XIC1000XY-29_WFT300-N0520_DP1142-2-250_2P_87-84V_ex_as-depo_r01.dat | [5 empty] | 447.3411 | 18.29055
188 | W_004_19 | 2020-08-10 | [8 empty] | DP1142-2 | [42 empty] | New | [7 empty] | 3 | 49 | 52 | 1.2 | 60 | [7 empty] | APD800 RAW - Versum W CMP - Slurry DP1142-2\As deposited 60s\19_60s_Versum_300W_XIC1000XY-29_WFT300-N0520_DP1142-2-250_3P_52-49V_ex_as-depo_r01.dat | [5 empty] | 833.7205 | 9.241806
189 | W_004_20 | 2020-08-10 | [8 empty] | DP1142-2 | [42 empty] | New | [7 empty] | 3 | 67 | 69 | 1.6 | 60 | [7 empty] | APD800 RAW - Versum W CMP - Slurry DP1142-2\As deposited 60s\20_60s_Versum_300W_XIC1000XY-29_WFT300-N0520_DP1142-2-250_3P_69-67V_ex_as-depo_r01.dat | [5 empty] | 899.2083 | 8.273907
190 | W_004_21 | 2020-08-10 | [8 empty] | DP1142-2 | [42 empty] | New | [7 empty] | 3 | 84 | 87 | 2 | 60 | [7 empty] | APD800 RAW - Versum W CMP - Slurry DP1142-2\As deposited 60s\21_60s_Versum_300W_XIC1000XY-29_WFT300-N0520_DP1142-2-250_3P_87-84V_ex_as-depo_r01.dat | [5 empty] | 1070.493 | 9.261118
191 | W_004_22 | 2020-08-10 | [8 empty] | DP1142-2 | [42 empty] | New | [7 empty] | 4 | 49 | 52 | 1.2 | 60 | [7 empty] | APD800 RAW - Versum W CMP - Slurry DP1142-2\As deposited 60s\22_60s_Versum_300W_XIC1000XY-29_WFT300-N0520_DP1142-2-250_4P_52-49V_ex_as-depo_r01.dat | [5 empty] | 1423.574 | 6.965143
192 | W_004_23 | 2020-08-10 | [8 empty] | DP1142-2 | [42 empty] | New | [7 empty] | 4 | 67 | 69 | 1.6 | 60 | [7 empty] | APD800 RAW - Versum W CMP - Slurry DP1142-2\As deposited 60s\23_60s_Versum_300W_XIC1000XY-29_WFT300-N0520_DP1142-2-250_4P_69-67V_ex_as-depo_r01.dat | [5 empty] | 1665.931 | 4.455365
193 | W_004_24 | 2020-08-10 | [8 empty] | DP1142-2 | [42 empty] | New | [7 empty] | 4 | 84 | 87 | 2 | 60 | [7 empty] | APD800 RAW - Versum W CMP - Slurry DP1142-2\As deposited 60s\24_60s_Versum_300W_XIC1000XY-29_WFT300-N0520_DP1142-2-250_4P_87-84V_ex_as-depo_r01.dat | [5 empty] | 2307.218 | 6.039186
194 | W_006_17 | 2020-08-17 | [8 empty] | DP1142-3 | [42 empty] | New | [7 empty] | 2 | 49 | 52 | 1.2 | 60 | [7 empty] | APD800 RAW - Versum W CMP - Slurry DP1142-3\As deposited 60s\17_60s_Versum_300W_XIC1000XY-29_WFT300-N0520_DP1142-3-250_2P_52-49V_ex_as-depo_r01.dat | [5 empty] | 58 | 44.5
195 | W_006_18 | 2020-08-17 | [8 empty] | DP1142-3 | [42 empty] | New | [7 empty] | 2 | 84 | 87 | 2 | 60 | [7 empty] | APD800 RAW - Versum W CMP - Slurry DP1142-3\As deposited 60s\18_60s_Versum_300W_XIC1000XY-29_WFT300-N0520_DP1142-3-250_2P_87-84V_ex_as-depo_r01.dat | [5 empty] | 143 | 42.8
196 | W_006_19 | 2020-08-17 | [8 empty] | DP1142-3 | [42 empty] | New | [7 empty] | 3 | 49 | 52 | 1.2 | 60 | [7 empty] | APD800 RAW - Versum W CMP - Slurry DP1142-3\As deposited 60s\19_60s_Versum_300W_XIC1000XY-29_WFT300-N0520_DP1142-3-250_3P_52-49V_ex_as-depo_r01.dat | [5 empty] | 541 | 14.6
197 | W_006_20 | 2020-08-17 | [8 empty] | DP1142-3 | [42 empty] | New | [7 empty] | 3 | 67 | 69 | 1.6 | 60 | [7 empty] | APD800 RAW - Versum W CMP - Slurry DP1142-3\As deposited 60s\20_60s_Versum_300W_XIC1000XY-29_WFT300-N0520_DP1142-3-250_3P_69-67V_ex_as-depo_r01.dat | [5 empty] | 792 | 12.5
198 | W_006_21 | 2020-08-17 | [8 empty] | DP1142-3 | [42 empty] | New | [7 empty] | 3 | 84 | 87 | 2 | 60 | [7 empty] | APD800 RAW - Versum W CMP - Slurry DP1142-3\As deposited 60s\21_60s_Versum_300W_XIC1000XY-29_WFT300-N0520_DP1142-3-250_3P_87-84V_ex_as-depo_r01.dat | [5 empty] | 1007 | 12.6
199 | W_006_22 | 2020-08-17 | [8 empty] | DP1142-3 | [42 empty] | New | [7 empty] | 4 | 49 | 52 | 1.2 | 60 | [7 empty] | APD800 RAW - Versum W CMP - Slurry DP1142-3\As deposited 60s\22_60s_Versum_300W_XIC1000XY-29_WFT300-N0520_DP1142-3-250_4P_52-49V_ex_as-depo_r01.dat | [5 empty] | 1606 | 10
200 | W_006_23 | 2020-08-17 | [8 empty] | DP1142-3 | [42 empty] | New | [7 empty] | 4 | 67 | 69 | 1.6 | 60 | [7 empty] | APD800 RAW - Versum W CMP - Slurry DP1142-3\As deposited 60s\23_60s_Versum_300W_XIC1000XY-29_WFT300-N0520_DP1142-3-250_4P_69-67V_ex_as-depo_r01.dat | [5 empty] | 2256 | 7.6
201 | W_006_24 | 2020-08-17 | [8 empty] | DP1142-3 | [42 empty] | New | [7 empty] | 4 | 84 | 87 | 2 | 60 | [7 empty] | APD800 RAW - Versum W CMP - Slurry DP1142-3\As deposited 60s\24_60s_Versum_300W_XIC1000XY-29_WFT300-N0520_DP1142-3-250_4P_87-84V_ex_as-depo_r01.dat | [5 empty] | 2763 | 6.5
202 | W_008_17 | 2020-08-20 | [8 empty] | DP1142-4 | [42 empty] | New | [7 empty] | 2 | 49 | 52 | 1.2 | 60 | [7 empty] | APD800 RAW - Versum W CMP - Slurry DP1142-4\As deposited 60s\17_60s_Versum_300W_XIC1000XY-29_WFT300-N0520_DP1142-4-250_2P_52-49V_ex_as-depo_r01.dat | [5 empty] | 25 | 41.3
203 | W_008_18 | 2020-08-20 | [8 empty] | DP1142-4 | [42 empty] | New | [7 empty] | 2 | 84 | 87 | 2 | 60 | [7 empty] | APD800 RAW - Versum W CMP - Slurry DP1142-4\As deposited 60s\18_60s_Versum_300W_XIC1000XY-29_WFT300-N0520_DP1142-4-250_2P_87-84V_ex_as-depo_r01.dat | [5 empty] | 42 | 34.3
204 | W_008_19 | 2020-08-20 | [8 empty] | DP1142-4 | [42 empty] | New | [7 empty] | 3 | 49 | 52 | 1.2 | 60 | [7 empty] | APD800 RAW - Versum W CMP - Slurry DP1142-4\As deposited 60s\19_60s_Versum_300W_XIC1000XY-29_WFT300-N0520_DP1142-4-250_3P_52-49V_ex_as-depo_r01.dat | [5 empty] | 489 | 18.9
205 | W_008_20 | 2020-08-20 | [8 empty] | DP1142-4 | [42 empty] | New | [7 empty] | 3 | 67 | 69 | 1.6 | 60 | [7 empty] | APD800 RAW - Versum W CMP - Slurry DP1142-4\As deposited 60s\20_60s_Versum_300W_XIC1000XY-29_WFT300-N0520_DP1142-4-250_3P_69-67V_ex_as-depo_r01.dat | [5 empty] | 509 | 16.7
206 | W_008_21 | 2020-08-20 | [8 empty] | DP1142-4 | [42 empty] | New | [7 empty] | 3 | 84 | 87 | 2 | 60 | [7 empty] | APD800 RAW - Versum W CMP - Slurry DP1142-4\As deposited 60s\21_60s_Versum_300W_XIC1000XY-29_WFT300-N0520_DP1142-4-250_3P_87-84V_ex_as-depo_r01.dat | [5 empty] | 819 | 10.8
207 | W_008_22 | 2020-08-20 | [8 empty] | DP1142-4 | [42 empty] | New | [7 empty] | 4 | 49 | 52 | 1.2 | 60 | [7 empty] | APD800 RAW - Versum W CMP - Slurry DP1142-4\As deposited 60s\22_60s_Versum_300W_XIC1000XY-29_WFT300-N0520_DP1142-4-250_4P_52-49V_ex_as-depo_r01.dat | [5 empty] | 1392 | 13.8
208 | W_008_23 | 2020-08-20 | [8 empty] | DP1142-4 | [42 empty] | New | [7 empty] | 4 | 67 | 69 | 1.6 | 60 | [7 empty] | APD800 RAW - Versum W CMP - Slurry DP1142-4\As deposited 60s\23_60s_Versum_300W_XIC1000XY-29_WFT300-N0520_DP1142-4-250_4P_69-67V_ex_as-depo_r01.dat | [5 empty] | 2118 | 13
209 | W_008_24 | 2020-08-20 | [8 empty] | DP1142-4 | [42 empty] | New | [7 empty] | 4 | 84 | 87 | 2 | 60 | [7 empty] | APD800 RAW - Versum W CMP - Slurry DP1142-4\As deposited 60s\24_60s_Versum_300W_XIC1000XY-29_WFT300-N0520_DP1142-4-250_4P_87-84V_ex_as-depo_r01.dat | [5 empty] | 2542 | 11.4
210 | SiO2_001_01 | 2020-11-24 | [8 empty] | DP1062-2 | [42 empty] | New | [7 empty] | 2 | 30 | 32 | 0.75 | 60 | [7 empty] | DP1062-2\21_Versum-STI_300Ox_IC1010Ms-30-5_WFT300-N0520_SAESOL-C1-7_DP1062-2_300_2P_32-30V_r01.dat | [5 empty] | 264 | 11.9
211 | SiO2_001_02 | 2020-11-24 | [8 empty] | DP1062-2 | [42 empty] | New | [7 empty] | 2 | 51 | 53 | 1.25 | 60 | [7 empty] | DP1062-2\22_Versum-STI_300Ox_IC1010Ms-30-5_WFT300-N0520_SAESOL-C1-7_DP1062-2_300_2P_53-51V_r01.dat | [5 empty] | 328 | 12.7
212 | SiO2_001_03 | 2020-11-24 | [8 empty] | DP1062-2 | [42 empty] | New | [7 empty] | 2 | 72 | 74 | 1.75 | 60 | [7 empty] | DP1062-2\23_Versum-STI_300Ox_IC1010Ms-30-5_WFT300-N0520_SAESOL-C1-7_DP1062-2_300_2P_74-72V_r01.dat | [5 empty] | 412 | 14.4
213 | SiO2_001_04 | 2020-11-24 | [8 empty] | DP1062-2 | [42 empty] | New | [7 empty] | 3 | 30 | 32 | 0.75 | 60 | [7 empty] | DP1062-2\24_Versum-STI_300Ox_IC1010Ms-30-5_WFT300-N0520_SAESOL-C1-7_DP1062-2_300_3P_32-30V_r01.dat | [5 empty] | 501 | 12.4
214 | SiO2_001_05 | 2020-11-24 | [8 empty] | DP1062-2 | [42 empty] | New | [7 empty] | 3 | 51 | 53 | 1.25 | 60 | [7 empty] | DP1062-2\25_Versum-STI_300Ox_IC1010Ms-30-5_WFT300-N0520_SAESOL-C1-7_DP1062-2_300_3P_53-51V_r01.dat | [5 empty] | 703 | 11.9
215 | SiO2_001_06 | 2020-11-24 | [8 empty] | DP1062-2 | [42 empty] | New | [7 empty] | 3 | 72 | 74 | 1.75 | 60 | [7 empty] | DP1062-2\26_Versum-STI_300Ox_IC1010Ms-30-5_WFT300-N0520_SAESOL-C1-7_DP1062-2_300_3P_74-72V_r01.dat | [5 empty] | 844 | 10.6
216 | SiO2_001_07 | 2020-11-24 | [8 empty] | DP1062-2 | [42 empty] | New | [7 empty] | 4 | 30 | 32 | 0.75 | 60 | [7 empty] | DP1062-2\27_Versum-STI_300Ox_IC1010Ms-30-5_WFT300-N0520_SAESOL-C1-7_DP1062-2_300_4P_32-30V_r01.dat | [5 empty] | 823 | 12.8
217 | SiO2_001_08 | 2020-11-24 | [8 empty] | DP1062-2 | [42 empty] | New | [7 empty] | 4 | 51 | 53 | 1.25 | 60 | [7 empty] | DP1062-2\28_Versum-STI_300Ox_IC1010Ms-30-5_WFT300-N0520_SAESOL-C1-7_DP1062-2_300_4P_53-51V_r01.dat | [5 empty] | 1356 | 12.5
218 | SiO2_001_09 | 2020-11-24 | [8 empty] | DP1062-2 | [42 empty] | New | [7 empty] | 4 | 72 | 74 | 1.75 | 60 | [7 empty] | DP1062-2\29_Versum-STI_300Ox_IC1010Ms-30-5_WFT300-N0520_SAESOL-C1-7_DP1062-2_300_4P_74-72V_r01.dat | [5 empty] | 1457 | 12.7
219 | Si3N4_001_01 | 2020-11-24 | [8 empty] | DP1062-2 | [42 empty] | New | [7 empty] | 2 | 30 | 32 | 0.75 | 60 | [7 empty] | DP1062-2\31_Versum-STI_300SiN_IC1010Ms-30-5_WFT300-N0520_SAESOL-C1-7_DP1062-2_2P_32-30V_r01.dat | [5 empty] | 22 | 7.2
220 | Si3N4_001_02 | 2020-11-24 | [8 empty] | DP1062-2 | [42 empty] | New | [7 empty] | 2 | 51 | 53 | 1.25 | 60 | [7 empty] | DP1062-2\32_Versum-STI_300SiN_IC1010Ms-30-5_WFT300-N0520_SAESOL-C1-7_DP1062-2_2P_53-51V_r01.dat | [5 empty] | 27 | 14.1
221 | Si3N4_001_03 | 2020-11-24 | [8 empty] | DP1062-2 | [42 empty] | New | [7 empty] | 2 | 72 | 74 | 1.75 | 60 | [7 empty] | DP1062-2\33_Versum-STI_300SiN_IC1010Ms-30-5_WFT300-N0520_SAESOL-C1-7_DP1062-2_2P_74-72V_r01.dat | [5 empty] | 32 | 13.2
222 | Si3N4_001_04 | 2020-11-24 | [8 empty] | DP1062-2 | [42 empty] | New | [7 empty] | 3 | 30 | 32 | 0.75 | 60 | [7 empty] | DP1062-2\34_Versum-STI_300SiN_IC1010Ms-30-5_WFT300-N0520_SAESOL-C1-7_DP1062-2_3P_32-30V_r01.dat | [5 empty] | 37 | 10.5
223 | Si3N4_001_05 | 2020-11-24 | [8 empty] | DP1062-2 | [42 empty] | New | [7 empty] | 3 | 51 | 53 | 1.25 | 60 | [7 empty] | DP1062-2\35_Versum-STI_300SiN_IC1010Ms-30-5_WFT300-N0520_SAESOL-C1-7_DP1062-2_3P_53-51V_r01.dat | [5 empty] | 38 | 10.3
224 | Si3N4_001_06 | 2020-11-24 | [8 empty] | DP1062-2 | [42 empty] | New | [7 empty] | 3 | 72 | 74 | 1.75 | 60 | [7 empty] | DP1062-2\36_Versum-STI_300SiN_IC1010Ms-30-5_WFT300-N0520_SAESOL-C1-7_DP1062-2_3P_74-72V_r01.dat | [5 empty] | 38 | 9.4
225 | Si3N4_001_07 | 2020-11-24 | [8 empty] | DP1062-2 | [42 empty] | New | [7 empty] | 4 | 30 | 32 | 0.75 | 60 | [7 empty] | DP1062-2\37_Versum-STI_300SiN_IC1010Ms-30-5_WFT300-N0520_SAESOL-C1-7_DP1062-2_4P_32-30V_r01.dat | [5 empty] | 50 | 9
226 | Si3N4_001_08 | 2020-11-24 | [8 empty] | DP1062-2 | [42 empty] | New | [7 empty] | 4 | 51 | 53 | 1.25 | 60 | [7 empty] | DP1062-2\38_Versum-STI_300SiN_IC1010Ms-30-5_WFT300-N0520_SAESOL-C1-7_DP1062-2_4P_53-51V_r01.dat | [5 empty] | 55 | 9.1
227 | Si3N4_001_09 | 2020-11-24 | [8 empty] | DP1062-2 | [42 empty] | New | [7 empty] | 4 | 72 | 74 | 1.75 | 60 | [7 empty] | DP1062-2\39_Versum-STI_300SiN_IC1010Ms-30-5_WFT300-N0520_SAESOL-C1-7_DP1062-2_4P_74-72V_r01.dat | [5 empty] | 56 | 9.5
228 | SiO2_002_01 | 2020-11-24 | [8 empty] | DP1062-7 | [42 empty] | New | [7 empty] | 2 | 30 | 32 | 0.75 | 60 | [7 empty] | DP1062-7\01_Versum-STI_300Ox_IC1010Ms-30-5_WFT300-N0520_SAESOL-C1-7_DP1062-7_300_2P_32-30V_r01.dat | [5 empty] | 811 | 14.7
229 | SiO2_002_02 | 2020-11-24 | [8 empty] | DP1062-7 | [42 empty] | New | [7 empty] | 2 | 51 | 53 | 1.25 | 60 | [7 empty] | DP1062-7\02_Versum-STI_300Ox_IC1010Ms-30-5_WFT300-N0520_SAESOL-C1-7_DP1062-7_300_2P_53-51V_r01.dat | [5 empty] | 1010 | 11.9
230 | SiO2_002_03 | 2020-11-24 | [8 empty] | DP1062-7 | [42 empty] | New | [7 empty] | 2 | 72 | 74 | 1.75 | 60 | [7 empty] | DP1062-7\03_Versum-STI_300Ox_IC1010Ms-30-5_WFT300-N0520_SAESOL-C1-7_DP1062-7_300_2P_74-72V_r01.dat | [5 empty] | 919 | 14.3
231 | SiO2_002_04 | 2020-11-24 | [8 empty] | DP1062-7 | [42 empty] | New | [7 empty] | 3.5 | 30 | 32 | 0.75 | 60 | [7 empty] | DP1062-7\04_Versum-STI_300Ox_IC1010Ms-30-5_WFT300-N0520_SAESOL-C1-7_DP1062-7_300_3-5P_32-30V_r01.dat | [5 empty] | 1023 | 11.3
232 | SiO2_002_05 | 2020-11-24 | [8 empty] | DP1062-7 | [42 empty] | New | [7 empty] | 3.5 | 51 | 53 | 1.25 | 60 | [7 empty] | DP1062-7\05_Versum-STI_300Ox_IC1010Ms-30-5_WFT300-N0520_SAESOL-C1-7_DP1062-7_300_3-5P_53-51V_r01.dat | [5 empty] | 1582 | 11.5
233 | SiO2_002_06 | 2020-11-24 | [8 empty] | DP1062-7 | [42 empty] | New | [7 empty] | 3.5 | 72 | 74 | 1.75 | 60 | [7 empty] | DP1062-7\06_Versum-STI_300Ox_IC1010Ms-30-5_WFT300-N0520_SAESOL-C1-7_DP1062-7_300_3-5P_74-72V_r01.dat | [5 empty] | 1390 | 10.6
234 | SiO2_002_07 | 2020-11-24 | [8 empty] | DP1062-7 | [42 empty] | New | [7 empty] | 5 | 30 | 32 | 0.75 | 60 | [7 empty] | DP1062-7\07_Versum-STI_300Ox_IC1010Ms-30-5_WFT300-N0520_SAESOL-C1-7_DP1062-7_300_5P_32-30V_r01.dat | [5 empty] | 1374 | 10.8
235 | SiO2_002_08 | 2020-11-24 | [8 empty] | DP1062-7 | [42 empty] | New | [7 empty] | 5 | 51 | 53 | 1.25 | 60 | [7 empty] | DP1062-7\08_Versum-STI_300Ox_IC1010Ms-30-5_WFT300-N0520_SAESOL-C1-7_DP1062-7_300_5P_53-51V_r01.dat | [5 empty] | 1972 | 11.1
236 | SiO2_002_09 | 2020-11-24 | [8 empty] | DP1062-7 | [42 empty] | New | [7 empty] | 5 | 72 | 74 | 1.75 | 60 | [7 empty] | DP1062-7\09_Versum-STI_300Ox_IC1010Ms-30-5_WFT300-N0520_SAESOL-C1-7_DP1062-7_300_5P_74-72V_r01.dat | [5 empty] | 1810 | 10.7
237 | Si3N4_002_01 | 2020-11-24 | [8 empty] | DP1062-7 | [42 empty] | New | [7 empty] | 2 | 30 | 32 | 0.75 | 60 | [7 empty] | DP1062-7\13_Versum-STI_300SiN_IC1010Ms-30-5_WFT300-N0520_SAESOL-C1-7_DP1062-7_300_2P_32-30V_r01.dat | [5 empty] | 68 | 8.5
238 | Si3N4_002_02 | 2020-11-24 | [8 empty] | DP1062-7 | [42 empty] | New | [7 empty] | 2 | 51 | 53 | 1.25 | 60 | [7 empty] | DP1062-7\14_Versum-STI_300SiN_IC1010Ms-30-5_WFT300-N0520_SAESOL-C1-7_DP1062-7_300_2P_53-51V_r01.dat | [5 empty] | 86 | 7.2
239 | Si3N4_002_03 | 2020-11-24 | [8 empty] | DP1062-7 | [42 empty] | New | [7 empty] | 2 | 72 | 74 | 1.75 | 60 | [7 empty] | DP1062-7\15_Versum-STI_300SiN_IC1010Ms-30-5_WFT300-N0520_SAESOL-C1-7_DP1062-7_300_2P_74-72V_r01.dat | [5 empty] | 101 | 8.4
240 | Si3N4_002_04 | 2020-11-24 | [8 empty] | DP1062-7 | [42 empty] | New | [7 empty] | 3.5 | 30 | 32 | 0.75 | 60 | [7 empty] | DP1062-7\16_Versum-STI_300SiN_IC1010Ms-30-5_WFT300-N0520_SAESOL-C1-7_DP1062-7_300_3-5P_32-30V_r01.dat | [5 empty] | 86 | 6.8
241 | Si3N4_002_05 | 2020-11-24 | [8 empty] | DP1062-7 | [42 empty] | New | [7 empty] | 3.5 | 51 | 53 | 1.25 | 60 | [7 empty] | DP1062-7\17_Versum-STI_300SiN_IC1010Ms-30-5_WFT300-N0520_SAESOL-C1-7_DP1062-7_300_3-5P_53-51V_r01.dat | [5 empty] | 107 | 8.7
242 | Si3N4_002_06 | 2020-11-24 | [8 empty] | DP1062-7 | [42 empty] | New | [7 empty] | 3.5 | 72 | 74 | 1.75 | 60 | [7 empty] | DP1062-7\18_Versum-STI_300SiN_IC1010Ms-30-5_WFT300-N0520_SAESOL-C1-7_DP1062-7_300_3-5P_74-72V_r01.dat | [5 empty] | 131 | 10.8
243 | Si3N4_002_07 | 2020-11-24 | [8 empty] | DP1062-7 | [42 empty] | New | [7 empty] | 5 | 30 | 32 | 0.75 | 60 | [7 empty] | DP1062-7\19_Versum-STI_300SiN_IC1010Ms-30-5_WFT300-N0520_SAESOL-C1-7_DP1062-7_300_5P_32-30V_r01.dat | [5 empty] | 97 | 6.8
244 | Si3N4_002_08 | 2020-11-24 | [8 empty] | DP1062-7 | [42 empty] | New | [7 empty] | 5 | 51 | 53 | 1.25 | 60 | [7 empty] | DP1062-7\20_Versum-STI_300SiN_IC1010Ms-30-5_WFT300-N0520_SAESOL-C1-7_DP1062-7_300_5P_53-51V_r01.dat | [5 empty] | 141 | 9.2
245 | Si3N4_002_09 | 2020-11-24 | [8 empty] | DP1062-7 | [42 empty] | New | [7 empty] | 5 | 72 | 74 | 1.75 | 60 | [7 empty] | DP1062-7\21_Versum-STI_300SiN_IC1010Ms-30-5_WFT300-N0520_SAESOL-C1-7_DP1062-7_300_5P_74-72V_r01.dat | [5 empty] | 161 | 9.4